## Sheet1
Source | Compressive strength of cement fce(MPa) | Tensile strength of cement fct(MPa) | Curing age (day) | Dmax of Crushed stone (mm) | Stone powder content in Sand (%) | Fineness modulus of sand | W/B | Water to cement ratio mw/mc | Water (kg/m3) | Sand ratio (%) | Slump (mm) | Compressive strength fcu,t (MPa) | Splitting tensile strength fst,t(Mpa)
Zhao et al [1] | 46.8 | 8 | 3 | 31.5 | 5 | 3.34 | 0.56 | 0.56 | 180 | 44 | 50 | 32.5 | 1.18
Zhao et al [1] | 46.8 | 8 | 3 | 31.5 | 9 | 3.27 | 0.56 | 0.56 | 180 | 44 | 70 | 28.7 | 1.13
Zhao et al [1] | 46.8 | 8 | 3 | 31.5 | 13 | 2.77 | 0.56 | 0.56 | 180 | 44 | 50 | 28.5 | 1.56
Zhao et al [1] | 46.8 | 8 | 7 | 31.5 | 5 | 3.34 | 0.56 | 0.56 | 180 | 44 | 50 | 33.5 | 1.39
Zhao et al [1] | 46.8 | 8 | 7 | 31.5 | 9 | 3.27 | 0.56 | 0.56 | 180 | 44 | 70 | 34.9 | 1.38
Zhao et al [1] | 46.8 | 8 | 7 | 31.5 | 13 | 2.77 | 0.56 | 0.56 | 180 | 44 | 50 | 34.7 | 1.42
Zhao et al [1] | 46.8 | 8 | 14 | 31.5 | 5 | 3.34 | 0.56 | 0.56 | 180 | 44 | 50 | 39.7 | 2.62
Zhao et al [1] | 46.8 | 8 | 14 | 31.5 | 9 | 3.27 | 0.56 | 0.56 | 180 | 44 | 70 | 38.9 | 3.05
Zhao et al [1] | 46.8 | 8 | 14 | 31.5 | 13 | 2.77 | 0.56 | 0.56 | 180 | 44 | 50 | 37 | 2.31
Zhao et al [1] | 46.8 | 8 | 28 | 31.5 | 5 | 3.34 | 0.56 | 0.56 | 180 | 44 | 50 | 41.2 | 3.02
Zhao et al [1] | 46.8 | 8 | 28 | 31.5 | 9 | 3.27 | 0.56 | 0.56 | 180 | 44 | 70 | 41.3 | 3.75
Zhao et al [1] | 46.8 | 8 | 28 | 31.5 | 13 | 2.77 | 0.56 | 0.56 | 180 | 44 | 50 | 40.5 | 3.01
Zhao et al [1] | 46.8 | 8 | 42 | 31.5 | 5 | 3.34 | 0.56 | 0.56 | 180 | 44 | 50 | 42 | 3.31
Zhao et al [1] | 46.8 | 8 | 42 | 31.5 | 9 | 3.27 | 0.56 | 0.56 | 180 | 44 | 70 | 41.8 | 3.82
Zhao et al [1] | 46.8 | 8 | 42 | 31.5 | 13 | 2.77 | 0.56 | 0.56 | 180 | 44 | 50 | 42.3 | 3.43
Zhao et al [1] | 46.8 | 8 | 56 | 31.5 | 5 | 3.34 | 0.56 | 0.56 | 180 | 44 | 50 | 43.8 | 3.73
Zhao et al [1] | 46.8 | 8 | 56 | 31.5 | 9 | 3.27 | 0.56 | 0.56 | 180 | 44 | 70 | 42.4 | 3.99
Zhao et al [1] | 46.8 | 8 | 56 | 31.5 | 13 | 2.77 | 0.56 | 0.56 | 180 | 44 | 50 | 45 | 3.68
Zhao et al [1] | 46.8 | 8 | 84 | 31.5 | 5 | 3.34 | 0.56 | 0.56 | 180 | 44 | 50 | 47.4 | 4.42
Zhao et al [1] | 46.8 | 8 | 84 | 31.5 | 9 | 3.27 | 0.56 | 0.56 | 180 | 44 | 70 | 48.8 | 4.21
Zhao et al [1] | 46.8 | 8 | 84 | 31.5 | 13 | 2.77 | 0.56 | 0.56 | 180 | 44 | 50 | 48 | 4.48
Zhao et al [1] | 46.8 | 8 | 118 | 31.5 | 5 | 3.34 | 0.56 | 0.56 | 180 | 44 | 50 | 48.9 | 4.37
Zhao et al [1] | 46.8 | 8 | 118 | 31.5 | 9 | 3.27 | 0.56 | 0.56 | 180 | 44 | 70 | 49.3 | 4.03
Zhao et al [1] | 46.8 | 8 | 118 | 31.5 | 13 | 2.77 | 0.56 | 0.56 | 180 | 44 | 50 | 48.7 | 4.41
Zhao et al [1] | 46.8 | 8 | 178 | 31.5 | 5 | 3.34 | 0.56 | 0.56 | 180 | 44 | 50 | 49.7 | 4.68
Zhao et al [1] | 46.8 | 8 | 178 | 31.5 | 9 | 3.27 | 0.56 | 0.56 | 180 | 44 | 70 | 51.9 | 4.22
Zhao et al [1] | 46.8 | 8 | 178 | 31.5 | 13 | 2.77 | 0.56 | 0.56 | 180 | 44 | 50 | 49.9 | 4.42
Zhao et al [1] | 46.8 | 8 | 238 | 31.5 | 5 | 3.34 | 0.56 | 0.56 | 180 | 44 | 50 | 51.1 | 4.22
Zhao et al [1] | 46.8 | 8 | 238 | 31.5 | 9 | 3.27 | 0.56 | 0.56 | 180 | 44 | 70 | 55.4 | 3.92
Zhao et al [1] | 46.8 | 8 | 238 | 31.5 | 13 | 2.77 | 0.56 | 0.56 | 180 | 44 | 50 | 54.5 | 4.12
Zhao et al [1] | 46.8 | 8 | 298 | 31.5 | 5 | 3.34 | 0.56 | 0.56 | 180 | 44 | 50 | 51.2 | 4.36
Zhao et al [1] | 46.8 | 8 | 298 | 31.5 | 9 | 3.27 | 0.56 | 0.56 | 180 | 44 | 70 | 56.2 | 4.05
Zhao et al [1] | 46.8 | 8 | 298 | 31.5 | 13 | 2.77 | 0.56 | 0.56 | 180 | 44 | 50 | 54.8 | 4.23
Zhao et al [1] | 46.8 | 8 | 358 | 31.5 | 5 | 3.34 | 0.56 | 0.56 | 180 | 44 | 50 | 51.6 | 4.41
Zhao et al [1] | 46.8 | 8 | 358 | 31.5 | 9 | 3.27 | 0.56 | 0.56 | 180 | 44 | 70 | 56.4 | 4.22
Zhao et al [1] | 46.8 | 8 | 358 | 31.5 | 13 | 2.77 | 0.56 | 0.56 | 180 | 44 | 50 | 55.1 | 4.32
Zhao et al [1] | 46.8 | 8 | 3 | 31.5 | 5 | 3.34 | 0.45 | 0.45 | 180 | 36 | 110 | 38.4 | 2.67
Zhao et al [1] | 46.8 | 8 | 3 | 31.5 | 9 | 3.27 | 0.45 | 0.45 | 180 | 36 | 160 | 38 | 2.61
Zhao et al [1] | 46.8 | 8 | 3 | 31.5 | 13 | 2.77 | 0.45 | 0.45 | 180 | 36 | 45 | 38.1 | 2.71
Zhao et al [1] | 46.8 | 8 | 7 | 31.5 | 5 | 3.34 | 0.45 | 0.45 | 180 | 36 | 110 | 42.2 | 2.81
Zhao et al [1] | 46.8 | 8 | 7 | 31.5 | 9 | 3.27 | 0.45 | 0.45 | 180 | 36 | 160 | 42.3 | 3.02
Zhao et al [1] | 46.8 | 8 | 7 | 31.5 | 13 | 2.77 | 0.45 | 0.45 | 180 | 36 | 45 | 41.7 | 2.95
Zhao et al [1] | 46.8 | 8 | 14 | 31.5 | 5 | 3.34 | 0.45 | 0.45 | 180 | 36 | 110 | 44.9 | 3.06
Zhao et al [1] | 46.8 | 8 | 14 | 31.5 | 9 | 3.27 | 0.45 | 0.45 | 180 | 36 | 160 | 44.8 | 3.05
Zhao et al [1] | 46.8 | 8 | 14 | 31.5 | 13 | 2.77 | 0.45 | 0.45 | 180 | 36 | 45 | 44.2 | 3.01
Zhao et al [1] | 46.8 | 8 | 28 | 31.5 | 5 | 3.34 | 0.45 | 0.45 | 180 | 36 | 110 | 54.2 | 3.46
Zhao et al [1] | 46.8 | 8 | 28 | 31.5 | 9 | 3.27 | 0.45 | 0.45 | 180 | 36 | 160 | 50.9 | 3.19
Zhao et al [1] | 46.8 | 8 | 28 | 31.5 | 13 | 2.77 | 0.45 | 0.45 | 180 | 36 | 45 | 51.5 | 3.37
Zhao et al [1] | 46.8 | 8 | 35 | 31.5 | 5 | 3.34 | 0.45 | 0.45 | 180 | 36 | 110 | 51.6 | 3.49
Zhao et al [1] | 46.8 | 8 | 35 | 31.5 | 9 | 3.27 | 0.45 | 0.45 | 180 | 36 | 160 | 52.3 | 3.34
Zhao et al [1] | 46.8 | 8 | 35 | 31.5 | 13 | 2.77 | 0.45 | 0.45 | 180 | 36 | 45 | 52.6 | 3.43
Zhao et al [1] | 46.8 | 8 | 42 | 31.5 | 5 | 3.34 | 0.45 | 0.45 | 180 | 36 | 110 | 53.7 | 3.54
Zhao et al [1] | 46.8 | 8 | 42 | 31.5 | 9 | 3.27 | 0.45 | 0.45 | 180 | 36 | 160 | 53.6 | 3.67
Zhao et al [1] | 46.8 | 8 | 42 | 31.5 | 13 | 2.77 | 0.45 | 0.45 | 180 | 36 | 45 | 54 | 3.56
Zhao et al [1] | 46.8 | 8 | 56 | 31.5 | 5 | 3.34 | 0.45 | 0.45 | 180 | 36 | 110 | 54.2 | 3.96
Zhao et al [1] | 46.8 | 8 | 56 | 31.5 | 9 | 3.27 | 0.45 | 0.45 | 180 | 36 | 160 | 54.3 | 3.81
Zhao et al [1] | 46.8 | 8 | 56 | 31.5 | 13 | 2.77 | 0.45 | 0.45 | 180 | 36 | 45 | 56 | 3.76
Zhao et al [1] | 46.8 | 8 | 70 | 31.5 | 5 | 3.34 | 0.45 | 0.45 | 180 | 36 | 110 | 55.3 | 4.12
Zhao et al [1] | 46.8 | 8 | 70 | 31.5 | 9 | 3.27 | 0.45 | 0.45 | 180 | 36 | 160 | 55 | 3.86
Zhao et al [1] | 46.8 | 8 | 70 | 31.5 | 13 | 2.77 | 0.45 | 0.45 | 180 | 36 | 45 | 56.5 | 3.78
Zhao et al [1] | 46.8 | 8 | 84 | 31.5 | 5 | 3.34 | 0.45 | 0.45 | 180 | 36 | 110 | 56.5 | 4.32
Zhao et al [1] | 46.8 | 8 | 84 | 31.5 | 9 | 3.27 | 0.45 | 0.45 | 180 | 36 | 160 | 58.3 | 4.27
Zhao et al [1] | 46.8 | 8 | 84 | 31.5 | 13 | 2.77 | 0.45 | 0.45 | 180 | 36 | 45 | 57 | 4.48
Zhao et al [1] | 46.8 | 8 | 98 | 31.5 | 5 | 3.34 | 0.45 | 0.45 | 180 | 36 | 110 | 58 | 4.47
Zhao et al [1] | 46.8 | 8 | 98 | 31.5 | 9 | 3.27 | 0.45 | 0.45 | 180 | 36 | 160 | 58.8 | 4.31
Zhao et al [1] | 46.8 | 8 | 98 | 31.5 | 13 | 2.77 | 0.45 | 0.45 | 180 | 36 | 45 | 57.2 | 4.52
Zhao et al [1] | 46.8 | 8 | 118 | 31.5 | 5 | 3.34 | 0.45 | 0.45 | 180 | 36 | 110 | 59.7 | 4.61
Zhao et al [1] | 46.8 | 8 | 118 | 31.5 | 9 | 3.27 | 0.45 | 0.45 | 180 | 36 | 160 | 63.7 | 4.38
Zhao et al [1] | 46.8 | 8 | 118 | 31.5 | 13 | 2.77 | 0.45 | 0.45 | 180 | 36 | 45 | 63 | 4.48
Zhao et al [1] | 46.8 | 8 | 148 | 31.5 | 5 | 3.34 | 0.45 | 0.45 | 180 | 36 | 110 | 62.4 | 4.47
Zhao et al [1] | 46.8 | 8 | 148 | 31.5 | 9 | 3.27 | 0.45 | 0.45 | 180 | 36 | 160 | 64.1 | 4.27
Zhao et al [1] | 46.8 | 8 | 148 | 31.5 | 13 | 2.77 | 0.45 | 0.45 | 180 | 36 | 45 | 65 | 4.69
Zhao et al [1] | 46.8 | 8 | 178 | 31.5 | 5 | 3.34 | 0.45 | 0.45 | 180 | 36 | 110 | 63.1 | 4.45
Zhao et al [1] | 46.8 | 8 | 178 | 31.5 | 9 | 3.27 | 0.45 | 0.45 | 180 | 36 | 160 | 64.3 | 4.07
Zhao et al [1] | 46.8 | 8 | 178 | 31.5 | 13 | 2.77 | 0.45 | 0.45 | 180 | 36 | 45 | 66.2 | 4.29
Zhao et al [1] | 46.8 | 8 | 208 | 31.5 | 5 | 3.34 | 0.45 | 0.45 | 180 | 36 | 110 | 63.6 | 4.32
Zhao et al [1] | 46.8 | 8 | 208 | 31.5 | 9 | 3.27 | 0.45 | 0.45 | 180 | 36 | 160 | 65.1 | 4.41
Zhao et al [1] | 46.8 | 8 | 208 | 31.5 | 13 | 2.77 | 0.45 | 0.45 | 180 | 36 | 45 | 67 | 4.31
Zhao et al [1] | 46.8 | 8 | 238 | 31.5 | 5 | 3.34 | 0.45 | 0.45 | 180 | 36 | 110 | 64.4 | 4.26
Zhao et al [1] | 46.8 | 8 | 238 | 31.5 | 9 | 3.27 | 0.45 | 0.45 | 180 | 36 | 160 | 67.8 | 4.09
Zhao et al [1] | 46.8 | 8 | 238 | 31.5 | 13 | 2.77 | 0.45 | 0.45 | 180 | 36 | 45 | 68.7 | 4.24
Zhao et al [1] | 46.8 | 8 | 268 | 31.5 | 5 | 3.34 | 0.45 | 0.45 | 180 | 36 | 110 | 65.4 | 4.19
Zhao et al [1] | 46.8 | 8 | 268 | 31.5 | 9 | 3.27 | 0.45 | 0.45 | 180 | 36 | 160 | 68.3 | 4.29
Zhao et al [1] | 46.8 | 8 | 268 | 31.5 | 13 | 2.77 | 0.45 | 0.45 | 180 | 36 | 45 | 69.2 | 4.25
Zhao et al [1] | 46.8 | 8 | 298 | 31.5 | 5 | 3.34 | 0.45 | 0.45 | 180 | 36 | 110 | 67.1 | 4.21
Zhao et al [1] | 46.8 | 8 | 298 | 31.5 | 9 | 3.27 | 0.45 | 0.45 | 180 | 36 | 160 | 70.8 | 4.04
Zhao et al [1] | 46.8 | 8 | 298 | 31.5 | 13 | 2.77 | 0.45 | 0.45 | 180 | 36 | 45 | 71.2 | 4.35
Zhao et al [1] | 46.8 | 8 | 328 | 31.5 | 5 | 3.34 | 0.45 | 0.45 | 180 | 36 | 110 | 67.6 | 4.43
Zhao et al [1] | 46.8 | 8 | 328 | 31.5 | 9 | 3.27 | 0.45 | 0.45 | 180 | 36 | 160 | 71.1 | 4.11
Zhao et al [1] | 46.8 | 8 | 328 | 31.5 | 13 | 2.77 | 0.45 | 0.45 | 180 | 36 | 45 | 71.4 | 4.3
Zhao et al [1] | 46.8 | 8 | 358 | 31.5 | 5 | 3.34 | 0.45 | 0.45 | 180 | 36 | 110 | 67.8 | 4.45
Zhao et al [1] | 46.8 | 8 | 358 | 31.5 | 9 | 3.27 | 0.45 | 0.45 | 180 | 36 | 160 | 71.5 | 4.22
Zhao et al [1] | 46.8 | 8 | 358 | 31.5 | 13 | 2.77 | 0.45 | 0.45 | 180 | 36 | 45 | 72 | 4.35
Zhao et al [1] | 46.8 | 8 | 388 | 31.5 | 5 | 3.34 | 0.45 | 0.45 | 180 | 36 | 110 | 68.2 | 4.52
Zhao et al [1] | 46.8 | 8 | 388 | 31.5 | 9 | 3.27 | 0.45 | 0.45 | 180 | 36 | 160 | 71.9 | 4.31
Zhao et al [1] | 46.8 | 8 | 388 | 31.5 | 13 | 2.77 | 0.45 | 0.45 | 180 | 36 | 45 | 72.4 | 4.41
Zhao et al [1] | 46.8 | 8 | 3 | 31.5 | 5 | 3.34 | 0.4 | 0.4 | 185 | 34 | 30 | 42.7 | 2.96
Zhao et al [1] | 46.8 | 8 | 3 | 31.5 | 9 | 3.27 | 0.4 | 0.4 | 185 | 34 | 60 | 39.7 | 2.64
Zhao et al [1] | 46.8 | 8 | 3 | 31.5 | 13 | 2.77 | 0.4 | 0.4 | 185 | 34 | 50 | 34 | 2.39
Zhao et al [1] | 46.8 | 8 | 7 | 31.5 | 5 | 3.34 | 0.4 | 0.4 | 185 | 34 | 30 | 49.4 | 3.08
Zhao et al [1] | 46.8 | 8 | 7 | 31.5 | 9 | 3.27 | 0.4 | 0.4 | 185 | 34 | 60 | 49.7 | 3.39
Zhao et al [1] | 46.8 | 8 | 7 | 31.5 | 13 | 2.77 | 0.4 | 0.4 | 185 | 34 | 50 | 43.6 | 3.11
Zhao et al [1] | 46.8 | 8 | 14 | 31.5 | 5 | 3.34 | 0.4 | 0.4 | 185 | 34 | 30 | 51.9 | 3.41
Zhao et al [1] | 46.8 | 8 | 14 | 31.5 | 9 | 3.27 | 0.4 | 0.4 | 185 | 34 | 60 | 51.4 | 3.45
Zhao et al [1] | 46.8 | 8 | 14 | 31.5 | 13 | 2.77 | 0.4 | 0.4 | 185 | 34 | 50 | 43.8 | 3.45
Zhao et al [1] | 46.8 | 8 | 28 | 31.5 | 5 | 3.34 | 0.4 | 0.4 | 185 | 34 | 30 | 52.9 | 3.67
Zhao et al [1] | 46.8 | 8 | 28 | 31.5 | 9 | 3.27 | 0.4 | 0.4 | 185 | 34 | 60 | 61.7 | 3.52
Zhao et al [1] | 46.8 | 8 | 28 | 31.5 | 13 | 2.77 | 0.4 | 0.4 | 185 | 34 | 50 | 57.7 | 3.75
Zhao et al [1] | 46.8 | 8 | 42 | 31.5 | 5 | 3.34 | 0.4 | 0.4 | 185 | 34 | 30 | 64 | 3.94
Zhao et al [1] | 46.8 | 8 | 42 | 31.5 | 9 | 3.27 | 0.4 | 0.4 | 185 | 34 | 60 | 62.5 | 3.81
Zhao et al [1] | 46.8 | 8 | 42 | 31.5 | 13 | 2.77 | 0.4 | 0.4 | 185 | 34 | 50 | 60.6 | 3.79
Zhao et al [1] | 46.8 | 8 | 56 | 31.5 | 5 | 3.34 | 0.4 | 0.4 | 185 | 34 | 30 | 65 | 3.97
Zhao et al [1] | 46.8 | 8 | 56 | 31.5 | 9 | 3.27 | 0.4 | 0.4 | 185 | 34 | 60 | 64 | 4.03
Zhao et al [1] | 46.8 | 8 | 56 | 31.5 | 13 | 2.77 | 0.4 | 0.4 | 185 | 34 | 50 | 61.2 | 3.99
Zhao et al [1] | 46.8 | 8 | 84 | 31.5 | 5 | 3.34 | 0.4 | 0.4 | 185 | 34 | 30 | 66.9 | 4.02
Zhao et al [1] | 46.8 | 8 | 84 | 31.5 | 9 | 3.27 | 0.4 | 0.4 | 185 | 34 | 60 | 64.6 | 4.42
Zhao et al [1] | 46.8 | 8 | 84 | 31.5 | 13 | 2.77 | 0.4 | 0.4 | 185 | 34 | 50 | 63 | 4.35
Zhao et al [1] | 46.8 | 8 | 118 | 31.5 | 5 | 3.34 | 0.4 | 0.4 | 185 | 34 | 30 | 67.3 | 4.37
Zhao et al [1] | 46.8 | 8 | 118 | 31.5 | 9 | 3.27 | 0.4 | 0.4 | 185 | 34 | 60 | 65 | 4.47
Zhao et al [1] | 46.8 | 8 | 118 | 31.5 | 13 | 2.77 | 0.4 | 0.4 | 185 | 34 | 50 | 64 | 4.03
Zhao et al [1] | 46.8 | 8 | 178 | 31.5 | 5 | 3.34 | 0.4 | 0.4 | 185 | 34 | 30 | 68 | 4.68
Zhao et al [1] | 46.8 | 8 | 178 | 31.5 | 9 | 3.27 | 0.4 | 0.4 | 185 | 34 | 60 | 69.6 | 4.33
Zhao et al [1] | 46.8 | 8 | 178 | 31.5 | 13 | 2.77 | 0.4 | 0.4 | 185 | 34 | 50 | 67.8 | 3.99
Zhao et al [1] | 46.8 | 8 | 238 | 31.5 | 5 | 3.34 | 0.4 | 0.4 | 185 | 34 | 30 | 73 | 4.55
Zhao et al [1] | 46.8 | 8 | 238 | 31.5 | 9 | 3.27 | 0.4 | 0.4 | 185 | 34 | 60 | 71 | 4.02
Zhao et al [1] | 46.8 | 8 | 238 | 31.5 | 13 | 2.77 | 0.4 | 0.4 | 185 | 34 | 50 | 68 | 4.05
Zhao et al [1] | 46.8 | 8 | 298 | 31.5 | 5 | 3.34 | 0.4 | 0.4 | 185 | 34 | 30 | 74.1 | 4.59
Zhao et al [1] | 46.8 | 8 | 298 | 31.5 | 9 | 3.27 | 0.4 | 0.4 | 185 | 34 | 60 | 77.9 | 4.11
Zhao et al [1] | 46.8 | 8 | 298 | 31.5 | 13 | 2.77 | 0.4 | 0.4 | 185 | 34 | 50 | 70.6 | 4.18
Zhao et al [1] | 46.8 | 8 | 358 | 31.5 | 5 | 3.34 | 0.4 | 0.4 | 185 | 34 | 30 | 74.6 | 4.51
Zhao et al [1] | 46.8 | 8 | 358 | 31.5 | 9 | 3.27 | 0.4 | 0.4 | 185 | 34 | 60 | 78.2 | 4.24
Zhao et al [1] | 46.8 | 8 | 358 | 31.5 | 13 | 2.77 | 0.4 | 0.4 | 185 | 34 | 50 | 73.1 | 4.34
Li et al. [2] | 38.2 | 6.9 | 28 | 25 | 3 | 3.19 | 0.47 | 0.47 | 190 | 36 | 22 | 47.1 | 2.95
Li et al. [2] | 38.2 | 6.9 | 28 | 25 | 5 | 3.19 | 0.47 | 0.47 | 190 | 36 | 16 | 40.7 | 3.16
Li et al. [2] | 38.2 | 6.9 | 28 | 25 | 7 | 3.19 | 0.47 | 0.47 | 190 | 36 | 28 | 44.3 | 3.44
Li et al. [2] | 38.2 | 6.9 | 28 | 25 | 10 | 3.19 | 0.47 | 0.47 | 190 | 36 | 11 | 45.9 | 3.57
Li et al. [2] | 38.2 | 6.9 | 28 | 25 | 13 | 3.19 | 0.47 | 0.47 | 190 | 36 | 17 | 43.4 | 3.6
Li et al. [2] | 38.2 | 6.9 | 28 | 25 | 16 | 3.19 | 0.47 | 0.47 | 190 | 36 | 12 | 44.3 | 3.58
Li et al. [2] | 47.7 | 8.7 | 28 | 25 | 3 | 3.19 | 0.32 | 0.32 | 170 | 30 | 20 | 69.6 | 4
Li et al. [2] | 47.7 | 8.7 | 28 | 25 | 5 | 3.19 | 0.32 | 0.32 | 170 | 30 | 11 | 71.6 | 4.1
Li et al. [2] | 47.7 | 8.7 | 28 | 25 | 7 | 3.19 | 0.32 | 0.32 | 170 | 30 | 13 | 74.7 | 4.34
Li et al. [2] | 47.7 | 8.7 | 28 | 25 | 10 | 3.19 | 0.32 | 0.32 | 170 | 30 | 35 | 69.8 | 3.9
Li et al. [2] | 47.7 | 8.7 | 28 | 25 | 13 | 3.19 | 0.32 | 0.32 | 170 | 30 | 20 | 69.8 | 4.37
Li et al. [2] | 47.7 | 8.7 | 28 | 25 | 16 | 3.19 | 0.32 | 0.32 | 170 | 30 | 18 | 70.1 | 4.2
Li et al. [2] | 47.7 | 8.7 | 28 | 25 | 5 | 3.19 | 0.44 | 0.44 | 180 | 32 | 85 | 57 | 3.68
Li et al. [2] | 47.7 | 8.7 | 28 | 25 | 7 | 3.19 | 0.44 | 0.44 | 180 | 32 | 108 | 59.6 | 3.91
Li et al. [2] | 47.7 | 8.7 | 28 | 25 | 10 | 3.19 | 0.44 | 0.44 | 180 | 32 | 75 | 56.7 | 4.11
Li et al. [2] | 47.7 | 8.7 | 28 | 25 | 13 | 3.19 | 0.44 | 0.44 | 180 | 32 | 80 | 57 | 3.42
Li et al. [2] | 47.7 | 8.7 | 28 | 25 | 16 | 3.19 | 0.44 | 0.44 | 180 | 32 | 60 | 56.2 | 2.86
Li et al. [2] | 46.3 | 8.4 | 28 | 25 | 5 | 3.19 | 0.56 | 0.56 | 170 | 42 | 135 | 42.9 | 3.34
Li et al. [2] | 46.3 | 8.4 | 28 | 25 | 9 | 3.19 | 0.56 | 0.56 | 170 | 42 | 80 | 43.8 | 3.31
Li et al. [2] | 46.3 | 8.4 | 28 | 25 | 13 | 3.19 | 0.56 | 0.56 | 170 | 42 | 50 | 43.9 | 2.76
Li et al. [2] | 46.3 | 8.4 | 28 | 25 | 5 | 3.19 | 0.45 | 0.45 | 185 | 34 | 70 | 48.7 | 3.11
Li et al. [2] | 46.3 | 8.4 | 28 | 25 | 9 | 3.19 | 0.45 | 0.45 | 185 | 34 | 160 | 50.1 | 3.51
Li et al. [2] | 46.3 | 8.4 | 28 | 25 | 13 | 3.19 | 0.45 | 0.45 | 185 | 34 | 100 | 56.3 | 4.61
Li et al. [2] | 46.3 | 8.4 | 28 | 25 | 5 | 3.19 | 0.4 | 0.4 | 190 | 32 | 150 | 55.6 | 4.19
Li et al. [2] | 46.3 | 8.4 | 28 | 25 | 9 | 3.19 | 0.4 | 0.4 | 190 | 32 | 170 | 60.7 | 4.33
Li et al. [2] | 46.3 | 8.4 | 28 | 25 | 13 | 3.19 | 0.4 | 0.4 | 190 | 32 | 175 | 57.2 | 2.45
Li et al. [2] | 46.3 | 8.4 | 28 | 25 | 5 | 3.19 | 0.32 | 0.32 | 175 | 28 | 50 | 70.9 | 3.95
Li et al. [2] | 46.3 | 8.4 | 28 | 25 | 9 | 3.19 | 0.32 | 0.32 | 175 | 28 | 110 | 68.1 | 4.23
Li et al. [2] | 46.3 | 8.4 | 28 | 25 | 13 | 3.19 | 0.32 | 0.32 | 175 | 28 | 100 | 66.7 | 5.45
Li et al. [2] | 38.2 | 6.9 | 28 | 26.5 | 3 | 3.23 | 0.47 | 0.47 | 190 | 36 | 12 | 40.3 | 3.32
Li et al. [2] | 38.2 | 6.9 | 28 | 26.5 | 7 | 3.23 | 0.47 | 0.47 | 190 | 36 | 19 | 38.7 | 3.14
Li et al. [2] | 38.2 | 6.9 | 28 | 26.5 | 13 | 3.23 | 0.47 | 0.47 | 190 | 36 | 15 | 40.7 | 2.96
Li et al. [2] | 47.7 | 8.7 | 28 | 26.5 | 3 | 3.23 | 0.44 | 0.44 | 180 | 32 | 75 | 50.4 | 3.65
Li et al. [2] | 47.7 | 8.7 | 28 | 26.5 | 7 | 3.23 | 0.44 | 0.44 | 180 | 32 | 83 | 50.3 | 3.88
Li et al. [2] | 47.7 | 8.7 | 28 | 26.5 | 13 | 3.23 | 0.44 | 0.44 | 180 | 32 | 60 | 55.4 | 4.08
Li et al. [2] | 47.7 | 8.7 | 28 | 26.5 | 3 | 3.23 | 0.32 | 0.32 | 170 | 30 | 11 | 62.6 | 4.57
Li et al. [2] | 47.7 | 8.7 | 28 | 26.5 | 7 | 3.23 | 0.32 | 0.32 | 170 | 30 | 15 | 63.1 | 5.16
Li et al. [2] | 47.7 | 8.7 | 28 | 26.5 | 13 | 3.23 | 0.32 | 0.32 | 170 | 30 | 18 | 59.9 | 5.32
Li et al. [2] | 48.2 | 8.4 | 28 | 26.5 | 5 | 3.23 | 0.55 | 0.55 | 160 | 38 | 115 | 43.4 | 2.96
Li et al. [2] | 48.2 | 8.4 | 28 | 26.5 | 9 | 3.23 | 0.55 | 0.55 | 160 | 38 | 125 | 44.2 | 3.45
Li et al. [2] | 48.2 | 8.4 | 28 | 26.5 | 13 | 3.23 | 0.55 | 0.55 | 160 | 38 | 22 | 43.2 | 3.2
Li et al. [2] | 48.2 | 8.4 | 28 | 26.5 | 5 | 3.23 | 0.44 | 0.44 | 170 | 34 | 30 | 55 | 3.3
Li et al. [2] | 48.2 | 8.4 | 28 | 26.5 | 9 | 3.23 | 0.44 | 0.44 | 170 | 34 | 135 | 52.4 | 3.47
Li et al. [2] | 48.2 | 8.4 | 28 | 26.5 | 13 | 3.23 | 0.44 | 0.44 | 170 | 34 | 90 | 53.5 | 3.18
Li et al. [2] | 48.2 | 8.4 | 28 | 26.5 | 5 | 3.23 | 0.36 | 0.36 | 170 | 32 | 95 | 59.9 | 3.51
Li et al. [2] | 48.2 | 8.4 | 28 | 26.5 | 9 | 3.23 | 0.36 | 0.36 | 170 | 32 | 85 | 57.2 | 5.24
Li et al. [2] | 48.2 | 8.4 | 28 | 26.5 | 13 | 3.23 | 0.36 | 0.36 | 170 | 32 | 70 | 59.6 | 4.53
Li et al. [2] | 48.2 | 8.4 | 28 | 26.5 | 5 | 3.23 | 0.31 | 0.31 | 170 | 30 | 35 | 68.2 | 3.62
Li et al. [2] | 48.2 | 8.4 | 28 | 26.5 | 9 | 3.23 | 0.31 | 0.31 | 170 | 30 | 20 | 68.3 | 3.99
Li et al. [2] | 48.2 | 8.4 | 28 | 26.5 | 13 | 3.23 | 0.31 | 0.31 | 170 | 30 | 25 | 66 | 4.36
Li et al. [2] | 46.3 | 8.4 | 28 | 26.5 | 6.75 | 3.19 | 0.56 | 0.56 | 170 | 42 | - | 39.2 | 3.47
Li et al. [2] | 46.3 | 8.4 | 28 | 26.5 | 6.75 | 3.19 | 0.44 | 0.44 | 180 | 32 | - | 50.1 | 3.77
Li et al. [2] | 46.3 | 8.4 | 28 | 26.5 | 6.75 | 3.19 | 0.32 | 0.32 | 170 | 28 | - | 59.1 | 4.31
Chai et al. [3] | 48.3 | 7.4 | 28 | 25 | 7.5 | 2.9 | 0.51 | 1.01 | 222 | 45 | - | 57 | 2.87
He et al. [4, 5] | - | - | 28 | 30 | 4.3 | 3 | 0.25 | 0.33 | 150 | 41 | - | 74.4 | 5.41
He et al. [4,5] | - | - | 60 | 30 | 4.3 | 3 | 0.25 | 0.33 | 150 | 41 | - | 84.5 | 6.37
He et al. [4,5] | - | - | 90 | 30 | 4.3 | 3 | 0.25 | 0.33 | 150 | 41 | - | 94.1 | 6.5
He et al. [4,5] | - | - | 120 | 30 | 4.3 | 3 | 0.25 | 0.33 | 150 | 41 | - | 100.5 | 6.65
Jiang [6] | - | - | 28 | 31.5 | 5.8 | 3.1 | 0.42 | 0.42 | 185 | 36 | 36 | 38.3 | 3.04
Jiang [6] | - | - | 28 | 31.5 | 5.8 | 3.1 | 0.44 | 0.44 | 185 | 36 | 40 | 36.2 | 2.75
Jiang [6] | - | - | 28 | 31.5 | 5.8 | 3.1 | 0.46 | 0.46 | 185 | 36 | 43 | 34.2 | 2.6
Jiang [6] | - | - | 28 | 31.5 | 5.8 | 3.1 | 0.42 | 0.42 | 185 | 32 | 25 | 35.9 | 2.42
Jiang [6] | - | - | 28 | 31.5 | 5.8 | 3.1 | 0.42 | 0.42 | 185 | 40 | 40 | 37.3 | 3.24
Li et al [7] | - | - | 28 | - | - | - | 0.45 | 0.45 | 180 | 39 | 205 | 47.4 | 4.98
Li et al [7] | - | - | 28 | - | - | - | 0.5 | 0.5 | 180 | 39 | 205 | 45.3 | 4.68
Li et al [7] | - | - | 28 | - | - | - | 0.55 | 0.55 | 180 | 40 | 200 | 41.7 | 4.5
Li and Zhang [8] | - | - | 28 | - | 4.3 | 2.86 | - | - | - | - | - | 35.8 | 1.63
Li and Zhang [8] | - | - | 28 | - | 7.5 | 3.04 | - | - | - | - | - | 36.5 | 1.77
Li and Zhang [8] | - | - | 28 | - | 10.8 | 2.76 | - | - | - | - | - | 37.8 | 1.84
Li and Zhang [8] | - | - | 28 | - | 19.2 | 2.35 | - | - | - | - | - | 34.3 | 1.72
Shi [9] | 35.5 | 7.2 | 28 | 30 | 14.2 | 2.2 | 0.57 | 0.57 | 178 | 35 | 20 | 27.9 | 1.97
Shi [9] | 35.5 | 7.2 | 28 | 30 | 14.2 | 2.2 | 0.64 | 0.64 | 178 | 35 | 20 | 24.7 | 2.05
Shi [9] | 35.5 | 7.2 | 28 | 30 | 14.2 | 2.2 | 0.69 | 0.69 | 178 | 35 | 20 | 22.8 | 2.11
Wang and Xu [10] | - | - | 28 | 20 | 13 | 3.55 | 0.59 | 0.59 | 203 | 40 | 70 | 43.1 | 2.65
Wang and Xu [10] | - | - | 28 | 20 | 7.8 | 3.55 | 0.63 | 0.63 | 241 | 40 | 140 | 38.9 | 2.18
Wang and Xu [10] | - | - | 28 | 20 | 16.3 | 3.55 | 0.56 | 0.56 | 185 | 39 | 100 | 39 | 2.87
Wang and Xu [10] | - | - | 28 | 20 | 11.3 | 3.55 | 0.47 | 0.47 | 196 | 43 | 60 | 49 | 2.19
Yang [11] | 63.4 | 10.2 | 28 | 16 | 3 | 3.5 | 0.25 | 0.48 | 150 | 37 | 240 | 94.3 | 6.2
Yang [11] | 63.4 | 10.2 | 28 | 16 | 5 | 3.5 | 0.25 | 0.48 | 150 | 37 | 225 | 94.6 | 6.4
Yang [11] | 63.4 | 10.2 | 28 | 16 | 7 | 3.5 | 0.25 | 0.48 | 150 | 37 | 220 | 96.3 | 5.4
Yang [11] | 63.4 | 10.2 | 28 | 16 | 10 | 3.5 | 0.25 | 0.48 | 150 | 37 | 180 | 91 | 5.6
Zhang [12] | 55.6 | 8.91 | 1 | 20 | 19.4 | 2.8 | 0.28 | 0.4 | 180 | 45 | - | 4.23 | 0.6
Zhang [12] | 55.6 | 8.91 | 3 | 20 | 19.4 | 2.8 | 0.28 | 0.4 | 180 | 45 | - | 14.9 | 1.35
Zhang [12] | 55.6 | 8.91 | 7 | 20 | 19.4 | 2.8 | 0.28 | 0.4 | 180 | 45 | - | 28.3 | 2.24
Zhang [12] | 55.6 | 8.91 | 14 | 20 | 19.4 | 2.8 | 0.28 | 0.4 | 180 | 45 | - | 40.9 | 3.01
Zhang [12] | 55.6 | 8.91 | 28 | 20 | 19.4 | 2.8 | 0.28 | 0.4 | 180 | 45 | - | 50.8 | 3.64
Zhang [12] | 55.6 | 8.91 | 60 | 20 | 19.4 | 2.8 | 0.28 | 0.4 | 180 | 45 | - | 59.5 | 4.32
Zhang [12] | 55.6 | 8.91 | 90 | 20 | 19.4 | 2.8 | 0.28 | 0.4 | 180 | 45 | - | 65.4 | 4.43
Lu [13] | - | - | 28 | 40 | 7.1 | - | 0.45 | 0.56 | 109 | 36 | 85 | 24.8 | 1.98
Lu [13] | - | - | 28 | 40 | 9.1 | - | 0.45 | 0.56 | 111 | 36 | 86 | 28.1 | 2.23
Lu [13] | - | - | 28 | 40 | 11.2 | - | 0.45 | 0.56 | 113 | 36 | 83 | 29.8 | 2.41
Lu [13] | - | - | 28 | 40 | 13.3 | - | 0.45 | 0.56 | 116 | 36 | 85 | 31.5 | 2.47
Lu [13] | - | - | 28 | 40 | 15.5 | - | 0.45 | 0.56 | 119 | 36 | 90 | 34 | 2.65
Lu [13] | - | - | 28 | 40 | 17.8 | - | 0.45 | 0.56 | 122 | 36 | 88 | 33.2 | 2.68
Lu [13] | - | - | 28 | 40 | 20 | - | 0.45 | 0.56 | 124 | 36 | 87 | 32.8 | 2.54
Lu [13] | - | - | 28 | 40 | 22.1 | - | 0.45 | 0.56 | 126 | 36 | 85 | 31.6 | 2.37
Lu [13] | - | - | 28 | 40 | 7.1 | - | 0.45 | 0.56 | 129 | 42 | 171 | 24.1 | 2.01
Lu [13] | - | - | 28 | 40 | 9.1 | - | 0.45 | 0.56 | 131 | 42 | 177 | 27.5 | 2.36
Lu [13] | - | - | 28 | 40 | 11.2 | - | 0.45 | 0.56 | 133 | 42 | 182 | 29 | 2.37
Lu [13] | - | - | 28 | 40 | 13.3 | - | 0.45 | 0.56 | 136 | 42 | 176 | 30.9 | 2.41
Lu [13] | - | - | 28 | 40 | 15.5 | - | 0.45 | 0.56 | 139 | 42 | 175 | 33.7 | 2.47
Lu [13] | - | - | 28 | 40 | 17.8 | - | 0.45 | 0.56 | 142 | 42 | 179 | 32.4 | 2.56
Lu [13] | - | - | 28 | 40 | 20 | - | 0.45 | 0.56 | 144 | 42 | 180 | 31.2 | 2.52
Lu [13] | - | - | 28 | 40 | 22.1 | - | 0.45 | 0.56 | 146 | 42 | 173 | 30.9 | 2.41
Li et al. [14] | - | - | 7 | 40 | 6 | - | 0.36 | 0.48 | 126 | 35 | 50 | 24.6 | 1.95
Li et al. [14] | - | - | 7 | 40 | 9 | - | 0.36 | 0.48 | 128 | 34 | 45 | 25.3 | 2.25
Li et al. [14] | - | - | 7 | 40 | 12 | - | 0.36 | 0.48 | 130 | 34 | 60 | 25 | 2.09
Li et al. [14] | - | - | 7 | 40 | 15 | - | 0.36 | 0.48 | 131 | 33 | 55 | 24.8 | 1.97
Li et al. [14] | - | - | 7 | 40 | 18 | - | 0.36 | 0.48 | 135 | 33 | 60 | 26.1 | 2.29
Li et al. [14] | - | - | 28 | 40 | 6 | - | 0.36 | 0.48 | 126 | 35 | 50 | 40.1 | 3.13
Li et al. [14] | - | - | 28 | 40 | 9 | - | 0.36 | 0.48 | 128 | 34 | 45 | 41.8 | 2.88
Li et al. [14] | - | - | 28 | 40 | 12 | - | 0.36 | 0.48 | 130 | 34 | 60 | 41.4 | 3.03
Li et al. [14] | - | - | 28 | 40 | 15 | - | 0.36 | 0.48 | 131 | 33 | 55 | 41.3 | 3.21
Li et al. [14] | - | - | 28 | 40 | 18 | - | 0.36 | 0.48 | 135 | 33 | 60 | 41.1 | 3.07
Li et al. [14] | - | - | 90 | 40 | 6 | - | 0.36 | 0.48 | 126 | 35 | 50 | 55.1 | 3.82
Li et al. [14] | - | - | 90 | 40 | 9 | - | 0.36 | 0.48 | 128 | 34 | 45 | 56.1 | 3.9
Li et al. [14] | - | - | 90 | 40 | 12 | - | 0.36 | 0.48 | 130 | 34 | 60 | 51 | 3.79
Li et al. [14] | - | - | 90 | 40 | 15 | - | 0.36 | 0.48 | 131 | 33 | 55 | 51.5 | 3.77
Li et al. [14] | - | - | 90 | 40 | 18 | - | 0.36 | 0.48 | 135 | 33 | 60 | 53.2 | 4.12
Li et al. [14] | - | - | 180 | 40 | 6 | - | 0.36 | 0.48 | 126 | 35 | 50 | 54.8 | 3.97
Li et al. [14] | - | - | 180 | 40 | 9 | - | 0.36 | 0.48 | 128 | 34 | 45 | 61.6 | 4.45
Li et al. [14] | - | - | 180 | 40 | 12 | - | 0.36 | 0.48 | 130 | 34 | 60 | 54.6 | 4.51
Li et al. [14] | - | - | 180 | 40 | 15 | - | 0.36 | 0.48 | 131 | 33 | 55 | 54.8 | 4.02
Li et al. [14] | - | - | 180 | 40 | 18 | - | 0.36 | 0.48 | 135 | 33 | 60 | 58.8 | 4.5
Chen [15] | 52.5 | 8.8 | 3 | 20 | 5.4 | 3.11 | 0.37 | 0.44 | 166 | 44 | 185 | 19 | 1.6
Chen [15] | 52.5 | 8.8 | 7 | 20 | 5.4 | 3.11 | 0.37 | 0.44 | 166 | 44 | 185 | 31.5 | 2.4
Chen [15] | 52.5 | 8.8 | 28 | 20 | 5.4 | 3.11 | 0.37 | 0.44 | 166 | 44 | 185 | 45.8 | 2.6
Chen [15] | 52.5 | 8.8 | 56 | 20 | 5.4 | 3.11 | 0.37 | 0.44 | 166 | 44 | 185 | 53 | 3.6
Chen [15] | 52.5 | 8.8 | 3 | 20 | 5.4 | 3.11 | 0.34 | 0.34 | 158 | 42 | 105 | 48.2 | 3.6
Chen [15] | 52.5 | 8.8 | 7 | 20 | 5.4 | 3.11 | 0.34 | 0.34 | 158 | 42 | 105 | 56.6 | 3.8
Chen [15] | 52.5 | 8.8 | 28 | 20 | 5.4 | 3.11 | 0.34 | 0.34 | 158 | 42 | 105 | 69.1 | 4
Chen [15] | 52.5 | 8.8 | 56 | 20 | 5.4 | 3.11 | 0.34 | 0.34 | 158 | 42 | 105 | 69.4 | 4.4
Lin [16] | 52.7 | 9 | 3 | 31.5 | 6.6 | 2.94 | 0.42 | 0.42 | 185 | 36 | 35 | 23.4 | 2.03
Lin [16] | 52.7 | 9 | 28 | 31.5 | 6.6 | 2.94 | 0.42 | 0.42 | 185 | 36 | 35 | 35.6 | 3.04
Lin [16] | 52.7 | 9 | 3 | 31.5 | 6.6 | 2.94 | 0.44 | 0.44 | 185 | 36 | 41 | 23.7 | 1.93
Lin [16] | 52.7 | 9 | 28 | 31.5 | 6.6 | 2.94 | 0.44 | 0.44 | 185 | 36 | 41 | 32.2 | 2.74
Lin [16] | 52.7 | 9 | 3 | 31.5 | 6.6 | 2.94 | 0.46 | 0.46 | 185 | 36 | 42 | 22.5 | 2.09
Lin [16] | 52.7 | 9 | 28 | 31.5 | 6.6 | 2.94 | 0.46 | 0.46 | 185 | 36 | 42 | 34.2 | 2.59
Lin [16] | 52.7 | 9 | 3 | 31.5 | 6.6 | 2.94 | 0.42 | 0.42 | 185 | 32 | 25 | 23.6 | 1.69
Lin [16] | 52.7 | 9 | 28 | 31.5 | 6.6 | 2.94 | 0.42 | 0.42 | 185 | 32 | 25 | 35.8 | 2.43
Lin [16] | 52.7 | 9 | 3 | 31.5 | 6.6 | 2.94 | 0.44 | 0.44 | 185 | 34 | 33 | 25.2 | 1.52
Lin [16] | 52.7 | 9 | 28 | 31.5 | 6.6 | 2.94 | 0.44 | 0.44 | 185 | 34 | 33 | 38.3 | 2.6
Lin [16] | 52.7 | 9 | 3 | 31.5 | 6.6 | 2.94 | 0.46 | 0.46 | 185 | 36 | 40 | 23.3 | 1.8
Lin [16] | 52.7 | 9 | 28 | 31.5 | 6.6 | 2.94 | 0.46 | 0.46 | 185 | 36 | 40 | 37.2 | 3.24
Lin [17] | 43.7 | 7.5 | 3 | 25 | 0.4 | 2.3 | 0.3 | 0.425 | 153 | 41 | 220 | 46.3 | 3.04
Lin [17] | 43.7 | 7.5 | 7 | 25 | 0.4 | 2.3 | 0.3 | 0.425 | 153 | 41 | 220 | 58.5 | 3.53
Lin [17] | 43.7 | 7.5 | 28 | 25 | 0.4 | 2.3 | 0.3 | 0.425 | 153 | 41 | 220 | 72.7 | 4.15
Lin [17] | 43.7 | 7.5 | 60 | 25 | 0.4 | 2.3 | 0.3 | 0.425 | 153 | 41 | 220 | 76.8 | 4.59
Lin [17] | 43.7 | 7.5 | 90 | 25 | 0.4 | 2.3 | 0.3 | 0.425 | 153 | 41 | 220 | 80.8 | 4.82
Lin [17] | 43.7 | 7.5 | 120 | 25 | 0.4 | 2.3 | 0.3 | 0.425 | 153 | 41 | 220 | 83.8 | 5.03
Lin [17] | 43.7 | 7.5 | 180 | 25 | 0.4 | 2.3 | 0.3 | 0.425 | 153 | 41 | 220 | 84.6 | 5.07
Lin [17] | 43.7 | 7.5 | 365 | 25 | 0.4 | 2.3 | 0.3 | 0.425 | 153 | 41 | 220 | 87.2 | 5.14
Lin [17] | 43.7 | 7.5 | 3 | 25 | 2.3 | 3.1 | 0.3 | 0.428 | 152 | 38 | 210 | 46.2 | 3.19
Lin [17] | 43.7 | 7.5 | 7 | 25 | 2.3 | 3.1 | 0.3 | 0.428 | 152 | 38 | 210 | 56.9 | 3.58
Lin [17] | 43.7 | 7.5 | 28 | 25 | 2.3 | 3.1 | 0.3 | 0.428 | 152 | 38 | 210 | 74.5 | 4.36
Lin [17] | 43.7 | 7.5 | 60 | 25 | 2.3 | 3.1 | 0.3 | 0.428 | 152 | 38 | 210 | 79.3 | 4.65
Lin [17] | 43.7 | 7.5 | 90 | 25 | 2.3 | 3.1 | 0.3 | 0.428 | 152 | 38 | 210 | 81.3 | 4.89
Lin [17] | 43.7 | 7.5 | 120 | 25 | 2.3 | 3.1 | 0.3 | 0.428 | 152 | 38 | 210 | 82.6 | 4.99
Lin [17] | 43.7 | 7.5 | 180 | 25 | 2.3 | 3.1 | 0.3 | 0.428 | 152 | 38 | 210 | 83.5 | 5.05
Lin [17] | 43.7 | 7.5 | 365 | 25 | 2.3 | 3.1 | 0.3 | 0.428 | 152 | 38 | 210 | 85.2 | 5.17
Lin [17] | 43.7 | 7.5 | 3 | 25 | - | 3.1 | 0.3 | 0.428 | 152 | 38 | 215 | 48.5 | 3.24
Lin [17] | 43.7 | 7.5 | 7 | 25 | - | 3.1 | 0.3 | 0.428 | 152 | 38 | 215 | 60.4 | 3.8
Lin [17] | 43.7 | 7.5 | 28 | 25 | - | 3.1 | 0.3 | 0.428 | 152 | 38 | 215 | 75.9 | 4.49
Lin [17] | 43.7 | 7.5 | 60 | 25 | - | 3.1 | 0.3 | 0.428 | 152 | 38 | 215 | 82.1 | 4.78
Lin [17] | 43.7 | 7.5 | 90 | 25 | - | 3.1 | 0.3 | 0.428 | 152 | 38 | 215 | 84.2 | 4.92
Lin [17] | 43.7 | 7.5 | 120 | 25 | - | 3.1 | 0.3 | 0.428 | 152 | 38 | 215 | 86.1 | 5.05
Lin [17] | 43.7 | 7.5 | 180 | 25 | - | 3.1 | 0.3 | 0.428 | 152 | 38 | 215 | 88.6 | 5.18
Lin [17] | 43.7 | 7.5 | 365 | 25 | - | 3.1 | 0.3 | 0.428 | 152 | 38 | 215 | 90.7 | 5.39
Lin [17] | 43.7 | 7.5 | 3 | 25 | 6.3 | 3.1 | 0.3 | 0.428 | 152 | 38 | 202 | 50.7 | 3.42
Lin [17] | 43.7 | 7.5 | 7 | 25 | 6.3 | 3.1 | 0.3 | 0.428 | 152 | 38 | 202 | 61 | 3.9
Lin [17] | 43.7 | 7.5 | 28 | 25 | 6.3 | 3.1 | 0.3 | 0.428 | 152 | 38 | 202 | 79.5 | 4.73
Lin [17] | 43.7 | 7.5 | 60 | 25 | 6.3 | 3.1 | 0.3 | 0.428 | 152 | 38 | 202 | 85.4 | 5.05
Lin [17] | 43.7 | 7.5 | 90 | 25 | 6.3 | 3.1 | 0.3 | 0.428 | 152 | 38 | 202 | 87.3 | 5.18
Lin [17] | 43.7 | 7.5 | 120 | 25 | 6.3 | 3.1 | 0.3 | 0.428 | 152 | 38 | 202 | 88.5 | 5.24
Lin [17] | 43.7 | 7.5 | 180 | 25 | 6.3 | 3.1 | 0.3 | 0.428 | 152 | 38 | 202 | 90.2 | 5.32
Lin [17] | 43.7 | 7.5 | 365 | 25 | 6.3 | 3.1 | 0.3 | 0.428 | 152 | 38 | 202 | 92.2 | 5.48
Lin [17] | 43.7 | 7.5 | 3 | 25 | - | 3.1 | 0.3 | 0.3 | 152 | 38 | 205 | 58.7 | 3.54
Lin [17] | 43.7 | 7.5 | 7 | 25 | - | 3.1 | 0.3 | 0.3 | 152 | 38 | 205 | 66.7 | 3.98
Lin [17] | 43.7 | 7.5 | 28 | 25 | - | 3.1 | 0.3 | 0.3 | 152 | 38 | 205 | 78.8 | 4.61
Lin [17] | 43.7 | 7.5 | 60 | 25 | - | 3.1 | 0.3 | 0.3 | 152 | 38 | 205 | 84.1 | 4.97
Lin [17] | 43.7 | 7.5 | 90 | 25 | - | 3.1 | 0.3 | 0.3 | 152 | 38 | 205 | 86.2 | 5.15
Lin [17] | 43.7 | 7.5 | 120 | 25 | - | 3.1 | 0.3 | 0.3 | 152 | 38 | 205 | 86.9 | 5.19
Lin [17] | 43.7 | 7.5 | 180 | 25 | - | 3.1 | 0.3 | 0.3 | 152 | 38 | 205 | 87.1 | 5.22
Lin [17] | 43.7 | 7.5 | 365 | 25 | - | 3.1 | 0.3 | 0.3 | 152 | 38 | 205 | 88.1 | 5.23
Lin [17] | 43.7 | 7.5 | 3 | 25 | - | 3.1 | 0.32 | 0.457 | 152 | 39 | 208 | 44 | 3.16
Lin [17] | 43.7 | 7.5 | 7 | 25 | - | 3.1 | 0.32 | 0.457 | 152 | 39 | 208 | 56.1 | 3.54
Lin [17] | 43.7 | 7.5 | 28 | 25 | - | 3.1 | 0.32 | 0.457 | 152 | 39 | 208 | 70.7 | 4.32
Lin [17] | 43.7 | 7.5 | 60 | 25 | - | 3.1 | 0.32 | 0.457 | 152 | 39 | 208 | 78.7 | 4.76
Lin [17] | 43.7 | 7.5 | 90 | 25 | - | 3.1 | 0.32 | 0.457 | 152 | 39 | 208 | 82.5 | 4.96
Lin [17] | 43.7 | 7.5 | 120 | 25 | - | 3.1 | 0.32 | 0.457 | 152 | 39 | 208 | 85.7 | 5.11
Lin [17] | 43.7 | 7.5 | 180 | 25 | - | 3.1 | 0.32 | 0.457 | 152 | 39 | 208 | 88.2 | 5.25
Lin [17] | 43.7 | 7.5 | 365 | 25 | - | 3.1 | 0.32 | 0.457 | 152 | 39 | 208 | 92 | 5.4
Wang [18] | 55.8 | 10.8 | 7 | - | 4.2 | 2.8 | 0.24 | 0.3 | 135 | 34 | 180 | 76.7 | 6
Wang [18] | 55.8 | 10.8 | 28 | - | 4.2 | 2.8 | 0.24 | 0.3 | 135 | 34 | 180 | 93.5 | 6.7
Wang [18] | 55.8 | 10.8 | 7 | - | 9.69 | 2.74 | 0.24 | 0.3 | 135 | 34 | 180 | 84.4 | 5.8
Wang [18] | 55.8 | 10.8 | 28 | - | 9.69 | 2.74 | 0.24 | 0.3 | 135 | 34 | 180 | 95.3 | 6.9
Wang [18] | 55.8 | 10.8 | 7 | - | 4.2 | 2.8 | 0.24 | 0.3 | 135 | 34 | 180 | 78.1 | 5.5
Wang [18] | 55.8 | 10.8 | 28 | - | 4.2 | 2.8 | 0.24 | 0.3 | 135 | 34 | 180 | 90.2 | 6.2
Wang [18] | 55.8 | 10.8 | 7 | - | 4.2 | 2.8 | 0.24 | 0.3 | 135 | 34 | 180 | 82.4 | 5.8
Wang [18] | 55.8 | 10.8 | 28 | - | 4.2 | 2.8 | 0.24 | 0.3 | 135 | 34 | 180 | 90.6 | 6.4
Wang [18] | 55.8 | 10.8 | 7 | - | 9.69 | 2.74 | 0.24 | 0.3 | 135 | 34 | 180 | 83.1 | 5.9
Wang [18] | 55.8 | 10.8 | 28 | - | 9.69 | 2.74 | 0.24 | 0.3 | 135 | 34 | 180 | 89.4 | 6.7
Yang [19] | 55.2 | 8.9 | 28 | 25 | 0.8 | 2.85 | 0.33 | 0.47 | 176 | 41.7 | 240 | 67.3 | 4.35
Yang [19] | 55.2 | 8.9 | 28 | 25 | 0.8 | 2.85 | 0.33 | 0.47 | 168 | 38.8 | 220 | 67.4 | 4.38
Yang [19] | 55.2 | 8.9 | 28 | 25 | 0.8 | 2.85 | 0.33 | 0.47 | 160 | 36.1 | 190 | 68 | 4.48
Yang [19] | 55.2 | 8.9 | 28 | 25 | 0.8 | 2.85 | 0.33 | 0.47 | 153 | 33.5 | 30 | 69.1 | 4.52
Yang [19] | 55.2 | 8.9 | 28 | 25 | 0.8 | 2.85 | 0.33 | 0.47 | 166 | 35 | 203 | 68 | 4.42
Yang [19] | 55.2 | 8.9 | 28 | 25 | 0.8 | 2.85 | 0.33 | 0.47 | 160 | 36 | 190 | 68 | 4.48
Yang [19] | 55.2 | 8.9 | 28 | 25 | 0.8 | 2.85 | 0.33 | 0.47 | 155 | 37 | 130 | 69.3 | 4.5
Yang [19] | 55.2 | 8.9 | 28 | 25 | 0.8 | 2.85 | 0.33 | 0.47 | 149 | 38 | 60 | 73.5 | 4.55
Yang [19] | 55.2 | 8.9 | 28 | 25 | 0.8 | 2.85 | 0.33 | 0.47 | 144 | 39 | 25 | 68.8 | 4.32
Yang [19] | 55.2 | 8.9 | 28 | 25 | 0.8 | 2.85 | 0.33 | 0.47 | 153 | 33.5 | 140 | 69.1 | 4.52
Yang [19] | 55.2 | 8.9 | 28 | 25 | 0.8 | 2.85 | 0.33 | 0.47 | 147 | 34.5 | 130 | 69.2 | 4.53
Yang [19] | 55.2 | 8.9 | 28 | 25 | 0.8 | 2.85 | 0.33 | 0.47 | 145 | 35 | 115 | 70.8 | 4.55
Yang [19] | 55.2 | 8.9 | 28 | 25 | 0.8 | 2.85 | 0.33 | 0.47 | 142 | 35.5 | 105 | 71.9 | 4.58
Yang [19] | 55.2 | 8.9 | 28 | 25 | 0.8 | 2.85 | 0.33 | 0.47 | 139 | 36 | 85 | 70.3 | 4.43
Yang [19] | 55.2 | 8.9 | 28 | 25 | 0.8 | 2.85 | 0.45 | 0.47 | 173 | 38 | 260 | 46.3 | 3.25
Yang [19] | 55.2 | 8.9 | 28 | 25 | 0.8 | 2.85 | 0.4 | 0.47 | 164 | 38 | 240 | 55 | 3.56
Yang [19] | 55.2 | 8.9 | 28 | 25 | 0.8 | 2.85 | 0.35 | 0.47 | 154 | 38 | 160 | 66.5 | 3.85
Yang [19] | 55.2 | 8.9 | 28 | 25 | 0.8 | 2.85 | 0.33 | 0.47 | 149 | 38 | 60 | 73.5 | 4.55
Yang [19] | 55.2 | 8.9 | 28 | 25 | 0.8 | 2.85 | 0.32 | 0.47 | 147 | 38 | 40 | 74.3 | 4.6
Yang [19] | 55.2 | 8.9 | 28 | 25 | 0.8 | 2.85 | 0.3 | 0.47 | 142 | 38 | 80 | 82.5 | 4.65
Yang [19] | 55.2 | 8.9 | 28 | 25 | 0.8 | 2.85 | 0.25 | 0.47 | 128 | 38 | 30 | 70.8 | 4.28
Yang [19] | 55.2 | 8.9 | 28 | 25 | 0.8 | 2.85 | 0.3 | 0.43 | 120 | 38 | 50 | 78 | 4.35
Yang [19] | 55.2 | 8.9 | 28 | 25 | 0.8 | 2.85 | 0.3 | 0.43 | 142 | 38 | 50 | 82.5 | 4.65
Yang [19] | 55.2 | 8.9 | 28 | 25 | 0.8 | 2.85 | 0.3 | 0.43 | 163 | 38 | 50 | 76.5 | 4.25
Yang [19] | 55.2 | 8.9 | 28 | 25 | 0.8 | 2.85 | 0.3 | 0.43 | 184 | 38 | 50 | 76 | 4.19
Yang [19] | 55.2 | 8.9 | 28 | 25 | 0.8 | 2.85 | 0.3 | 0.43 | 206 | 38 | 50 | 74.2 | 4.14
Yang [19] | 55.2 | 8.9 | 28 | 25 | 0.8 | 2.85 | 0.3 | 0.43 | 248 | 38 | 50 | 74 | 4.13
Yang [19] | 55.2 | 8.9 | 28 | 25 | 0.8 | 2.85 | 0.3 | 0.43 | 291 | 38 | 50 | 74 | 4.12
He and Yao [20] |  |  | 28 | 20 | - | 3 | 0.44 | 0.51 | 205 | 39 | 195 | 52.03 | 3.3
He and Yao [20] |  |  | 28 | 20 | - | 3 | 0.39 | 0.47 | 205 | 38 | 195 | 60.14 | 3.7
He and Yao [20] |  |  | 28 | 20 | - | 3 | 0.33 | 0.41 | 170 | 38 | 225 | 80.37 | 4.4
He and Yao [20] |  |  | 28 | 20 | - | 3 | 0.26 | 0.4 | 175 | 37 | 230 | 89.24 | 4.6
Wang [21] | 52.6 | 9.4 | 7 | 25 | 0 | 3.1 | 0.55 | 0.55 | 180 | 42 | 120 | 24.3 | 1.28
Wang [21] | 52.6 | 9.4 | 28 | 25 | 0 | 3.1 | 0.55 | 0.55 | 180 | 42 | 120 | 34.6 | 1.68
Wang [21] | 52.6 | 9.4 | 7 | 25 | 3 | 3.1 | 0.55 | 0.55 | 180 | 42 | 140 | 24.8 | 1.34
Wang [21] | 52.6 | 9.4 | 28 | 25 | 3 | 3.1 | 0.55 | 0.55 | 180 | 42 | 140 | 34.9 | 1.8
Wang [21] | 52.6 | 9.4 | 7 | 25 | 5 | 3.1 | 0.55 | 0.55 | 180 | 42 | 150 | 25.9 | 1.34
Wang [21] | 52.6 | 9.4 | 28 | 25 | 5 | 3.1 | 0.55 | 0.55 | 180 | 42 | 150 | 35.9 | 1.82
Wang [21] | 52.6 | 9.4 | 7 | 25 | 7 | 3.1 | 0.55 | 0.55 | 180 | 42 | 175 | 25.5 | 1.48
Wang [21] | 52.6 | 9.4 | 28 | 25 | 7 | 3.1 | 0.55 | 0.55 | 180 | 42 | 175 | 36.4 | 1.96
Wang [21] | 52.6 | 9.4 | 7 | 25 | 10 | 3.1 | 0.55 | 0.55 | 180 | 42 | 180 | 26.3 | 1.64
Wang [21] | 52.6 | 9.4 | 28 | 25 | 10 | 3.1 | 0.55 | 0.55 | 180 | 42 | 180 | 37.9 | 2.15
Wang [21] | 52.6 | 9.4 | 7 | 25 | 15 | 3.1 | 0.55 | 0.55 | 180 | 42 | 190 | 27.4 | 1.72
Wang [21] | 52.6 | 9.4 | 28 | 25 | 15 | 3.1 | 0.55 | 0.55 | 180 | 42 | 190 | 38.2 | 2.19
Wang [21] | 52.6 | 9.4 | 7 | 25 | 20 | 3.1 | 0.55 | 0.55 | 180 | 42 | 160 | 25.7 | 1.81
Wang [21] | 52.6 | 9.4 | 28 | 25 | 20 | 3.1 | 0.55 | 0.55 | 180 | 42 | 160 | 36.5 | 2.17
Cao and Yang [22] | - | - | 3 | 20 | 3 | 3.3 | 0.3 | 0.38 | 166 | 48 | 210 | 48.9 | 3.35
Cao and Yang [22] | - | - | 7 | 20 | 3 | 3.3 | 0.3 | 0.38 | 166 | 48 | 210 | 64.1 | 5.36
Cao and Yang [22] | - | - | 28 | 20 | 3 | 3.3 | 0.3 | 0.38 | 166 | 48 | 210 | 80.2 | 5.75
Cao and Yang [22] | - | - | 3 | 20 | 7 | 3.3 | 0.3 | 0.38 | 166 | 48 | 210 | 49 | 3.07
Cao and Yang [22] | - | - | 7 | 20 | 7 | 3.3 | 0.3 | 0.38 | 166 | 48 | 210 | 66.3 | 5.65
Cao and Yang [22] | - | - | 28 | 20 | 7 | 3.3 | 0.3 | 0.38 | 166 | 48 | 210 | 80.1 | 6.01
Cao and Yang [22] | - | - | 3 | 20 | 10 | 3.3 | 0.3 | 0.38 | 166 | 48 | 220 | 48.2 | 2.97
Cao and Yang [22] | - | - | 7 | 20 | 10 | 3.3 | 0.3 | 0.38 | 166 | 48 | 220 | 61.7 | 5.33
Cao and Yang [22] | - | - | 28 | 20 | 10 | 3.3 | 0.3 | 0.38 | 166 | 48 | 220 | 75.3 | 5.85
Wu et al. [23] | - | - | 28 | - | - | - | 0.44 | 0.44 | - | 30 | - | 51.2 | 3.78
Wu et al. [23] | - | - | 28 | - | - | - | 0.44 | 0.44 | - | 30 | - | 54 | 3.96
Li [24] | 44.5 | 7.8 | 28 | 25 | 4.2 | 2.6 | 0.54 | 0.54 | 185 | 38 | 40 | 28.8 | 2.73
Li [24] | 44.5 | 7.8 | 28 | 25 | 4.2 | 2.6 | 0.45 | 0.45 | 185 | 38 | 45 | 35 | 3.31
Li [24] | 44.5 | 7.8 | 28 | 25 | 4.2 | 2.6 | 0.4 | 0.4 | 190 | 38 | 45 | 39.8 | 3.72
Tan [25] | - | - | 28 | 80 | 18 | 2.8 | 0.46 | 0.46 | 135 | 27 | - | 28.9 | 1.98
Tan [25] | - | - | 28 | 80 | 16.8 | 2.8 | 0.46 | 0.46 | 160 | 32 | - | 33.3 | 2.42
Tan [25] | - | - | 28 | 80 | 21.7 | 2.8 | 0.46 | 0.46 | 160 | 32 | - | 30.2 | 2.26
Tan [25] | - | - | 28 | 80 | 21.8 | 2.8 | 0.48 | 0.48 | 150 | 34 | - | 30 | 2.15
Tan [25] | - | - | 28 | 80 | 21.8 | 2.8 | 0.48 | 0.48 | 130 | 28 | - | 28 | 1.98
Tan [25] | - | - | 28 | 80 | 16.7 | 2.8 | 0.48 | 0.48 | 130 | 28 | - | 25.3 | 1.89
Tan [25] | - | - | 28 | 80 | 18 | 2.8 | 0.53 | 0.53 | 130 | 29 | - | 24.9 | 1.84
Tan [25] | - | - | 28 | 80 | 18.2 | 2.8 | 0.53 | 0.53 | 130 | 29 | - | 22.5 | 1.7
Tan [25] | - | - | 28 | 80 | 17.4 | 2.8 | 0.53 | 0.53 | 130 | 29 | - | 26.7 | 1.84
Tan [25] | - | - | 28 | 80 | 17.5 | 2.8 | 0.58 | 0.58 | 134 | 29 | - | 24.4 | 1.7
Tan [25] | - | - | 28 | 80 | 16.8 | 2.8 | 0.58 | 0.58 | 134 | 29 | - | 29.6 | 2.25
Tan [25] | - | - | 28 | 80 | 20 | 2.8 | 0.58 | 0.58 | 134 | 29 | - | 21.3 | 1.7
Tan [25] | - | - | 28 | 80 | 18.2 | 2.8 | 0.63 | 0.63 | 133 | 30 | - | 20 | 1.59
Tan [25] | - | - | 28 | 80 | 18.2 | 2.8 | 0.63 | 0.63 | 138 | 30 | - | 19 | 1.36
Tan [25] | - | - | 28 | 80 | 20 | 2.8 | 0.63 | 0.63 | 133 | 31 | - | 18.2 | 1.42
Huang and Han [26] | - | - | 28 | 20 | 12.1 | 3.1 | 0.5 | 0.5 | - | - | 72 | 26.5 | 2.69
Huang and Han [26] | - | - | 28 | 20 | 15 | 3.1 | 0.5 | 0.5 | - | - | 57 | 31.8 | 2.91
Huang and Han [26] | - | - | 28 | 20 | 18 | 3.1 | 0.5 | 0.5 | - | - | 60 | 30.9 | 2.83
Huang and Han [26] | - | - | 28 | 20 | 21 | 3.1 | 0.5 | 0.5 | - | - | 58 | 30.8 | 2.69
Huang and Han [26] | - | - | 28 | - | 13.8 | 2.6 | 0.5 | 0.5 | - | - | 60 | 22.3 | 2.26
Huang and Han [26] | - | - | 28 | - | 20.8 | 2.9 | 0.5 | 0.5 | - | - | 60 | 28.4 | 2.42
Huang and Han [26] | - | - | 28 | - | 25.9 | 3.3 | 0.5 | 0.5 | - | - | 58 | 26.5 | 2.36
Huang and Han [26] | - | - | 28 | 40 | 5 | - | 0.5 | 0.5 | 187 | - | - | 27.5 | 2.31
Huang and Han [26] | - | - | 28 | 40 | 10 | - | 0.5 | 0.5 | 188 | - | - | 28.1 | 2.42
Huang and Han [26] | - | - | 28 | 40 | 15 | - | 0.5 | 0.5 | 189 | - | - | 29.2 | 2.39
Huang and Han [26] | - | - | 28 | 40 | 20 | - | 0.5 | 0.5 | 190 | - | - | 28.7 | 2.54
Huang and Han [26] | - | - | 28 | 40 | 25 | - | 0.5 | 0.5 | 191 | - | - | 29.8 | 2.36
Huang and Han [26] | - | - | 28 | 40 | 5 | - | 0.6 | 0.6 | 183 | - | - | 24.2 | 2
Huang and Han [26] | - | - | 28 | 40 | 10 | - | 0.6 | 0.6 | 184 | - | - | 25.1 | 2.04
Huang and Han [26] | - | - | 28 | 40 | 15 | - | 0.6 | 0.6 | 185 | - | - | 26.6 | 2.31
Huang and Han [26] | - | - | 28 | 40 | 20 | - | 0.6 | 0.6 | 186 | - | - | 23.5 | 2.17
Huang and Han [26] | - | - | 28 | 40 | 25 | - | 0.6 | 0.6 | 187 | - | - | 23.1 | 1.99
Huang and Han [26] | - | - | 28 | 80 | 5 | - | 0.5 | 0.5 | 150 | - | - | 29 | 2.5
Huang and Han [26] | - | - | 28 | 80 | 10 | - | 0.5 | 0.5 | 151 | - | - | 31.2 | 2.64
Huang and Han [26] | - | - | 28 | 80 | 15 | - | 0.5 | 0.5 | 152 | - | - | 34.8 | 2.76
Huang and Han [26] | - | - | 28 | 80 | 20 | - | 0.5 | 0.5 | 153 | - | - | 33.5 | 2.57
Huang and Han [26] | - | - | 28 | 80 | 25 | - | 0.5 | 0.5 | 154 | - | - | 32.9 | 2.49
Huang and Han [26] | - | - | 28 | 80 | 5 | - | 0.7 | 0.7 | 151 | - | - | 21.6 | 1.87
Huang and Han [26] | - | - | 28 | 80 | 10 | - | 0.7 | 0.7 | 151 | - | - | 23.3 | 2.09
Huang and Han [26] | - | - | 28 | 80 | 15 | - | 0.7 | 0.7 | 152 | - | - | 26.3 | 2.09
Huang and Han [26] | - | - | 28 | 80 | 20 | - | 0.7 | 0.7 | 152 | - | - | 23.5 | 1.74
Huang and Han [26] | - | - | 28 | 80 | 25 | - | 0.7 | 0.7 | 154 | - | - | 22.5 | 1.7
Cai [27] | 44.8 | 7.9 | 7 | 31.5 | 5 | 2.6 | 0.5 | 0.5 | 180 | 42 | 200 | 25.9 | 1.38
Cai [27] | 44.8 | 7.9 | 28 | 31.5 | 5 | 2.6 | 0.5 | 0.5 | 180 | 42 | 200 | 35.9 | 1.82
Cai [27] | 44.8 | 7.9 | 7 | 31.5 | 10 | 2.6 | 0.5 | 0.5 | 180 | 42 | 200 | 25.5 | 1.64
Cai [27] | 44.8 | 7.9 | 28 | 31.5 | 10 | 2.6 | 0.5 | 0.5 | 180 | 42 | 200 | 35.9 | 2.15
Cai [27] | 44.8 | 7.9 | 7 | 31.5 | 15 | 2.6 | 0.5 | 0.5 | 180 | 42 | 210 | 25.4 | 1.72
Cai [27] | 44.8 | 7.9 | 28 | 31.5 | 15 | 2.6 | 0.5 | 0.5 | 180 | 42 | 210 | 35.9 | 2.19
Cai [27] | 44.8 | 7.9 | 7 | 31.5 | 20 | 2.6 | 0.5 | 0.5 | 180 | 42 | 220 | 24.7 | 2.01
Cai [27] | 44.8 | 7.9 | 28 | 31.5 | 20 | 2.6 | 0.5 | 0.5 | 180 | 42 | 220 | 35.5 | 2.17
Liu et al. [28] | 47.6 | 8.5 | 7 | 40 | 6 | 3.2 | 0.55 | 0.55 | 175 | 42 | 100 | 27.3 | 1.6
Liu et al. [28] | 47.6 | 8.5 | 7 | 40 | 12 | 3.2 | 0.55 | 0.55 | 175 | 41 | 85 | 30.1 | 1.7
Liu et al. [28] | 47.6 | 8.5 | 7 | 40 | 18 | 3.2 | 0.55 | 0.55 | 175 | 40 | 75 | 31.7 | 2
Liu et al. [28] | 47.6 | 8.5 | 28 | 40 | 6 | 3.2 | 0.55 | 0.55 | 175 | 42 | 100 | 33.3 | 2.1
Liu et al. [28] | 47.6 | 8.5 | 28 | 40 | 12 | 3.2 | 0.55 | 0.55 | 175 | 41 | 85 | 36.3 | 2.4
Liu et al. [28] | 47.6 | 8.5 | 28 | 40 | 18 | 3.2 | 0.55 | 0.55 | 175 | 40 | 75 | 38 | 2.6
Qin [29] | 51.7 | 9.1 | 28 | 25 | 6 | 3.2 | 0.38 | 0.38 | 179 | 35 | 180 | 61.3 | 4.25
Qin [29] | 51.7 | 9.1 | 28 | 25 | 9 | 3.2 | 0.38 | 0.38 | 179 | 35 | 180 | 62.7 | 4.34
Qin [29] | 51.7 | 9.1 | 28 | 25 | 12 | 3.2 | 0.38 | 0.38 | 179 | 35 | 180 | 60.8 | 4.01
Qin [29] | 51.7 | 9.1 | 28 | 25 | 12 | 3.2 | 0.38 | 0.38 | 179 | 35 | 140 | 60.6 | 4.29
Qin [29] | 51.7 | 9.1 | 28 | 25 | 12 | 3.2 | 0.38 | 0.38 | 179 | 35 | 155 | 62.4 | 4.17
Wang and Chen [30] | 60.8 | 8.5 | 28 | 80 | - | 2.67 | 0.38 | 0.38 | 114 | 26 | - | 39.8 | 2.71
Wang and Chen [30] | 60.8 | 8.5 | 28 | 80 | - | 2.67 | 0.38 | 0.38 | 114 | 26 | - | 34.3 | 2.92
Wang and Chen [30] | 47.7 | 7.9 | 28 | 80 | - | 2.67 | 0.62 | 0.77 | 120 | 30 | - | 17.9 | 1.22
Wang and Chen [30] | 47.7 | 7.9 | 28 | 80 | - | 2.67 | 0.62 | 0.77 | 120 | 30 | - | 18.6 | 1.8
Wang and Chen [30] | 47.7 | 7.9 | 28 | 80 | - | 2.67 | 0.62 | 0.77 | 120 | 30 | - | 20.6 | 1.94
Wang and Chen [30] | 47.7 | 7.9 | 28 | 80 | - | 2.67 | 0.62 | 0.77 | 120 | 30 | - | 18.2 | 1.8
Wang and Chen [30] | 47.7 | 7.9 | 28 | 80 | - | 2.67 | 0.62 | 0.77 | 120 | 30 | - | 23.7 | 1.83
Chen [31] | - | - | 28 | 80 | 12 | 2.88 | 0.5 | 0.625 | 110 | 26 | 61 | 32.5 | 2.88
Chen [31] | - | - | 28 | 80 | 16 | 2.73 | 0.5 | 0.625 | 110 | 26 | 51 | 35.8 | 2.73
Chen [31] | - | - | 28 | 80 | 16 | 2.73 | 0.5 | 0.625 | 110 | 28 | 52 | 30.2 | 2.4
Chen [31] | - | - | 28 | 80 | 21 | 2.54 | 0.4 | 0.5 | 110 | 24 | 56 | 39.6 | 2.74
Chen [31] | - | - | 28 | 80 | 21 | 2.54 | 0.5 | 0.625 | 110 | 26 | 58 | 30.7 | 2.47
Chen [31] | - | - | 28 | 80 | 21 | 2.54 | 0.6 | 0.75 | 110 | 28 | 53 | 36.5 | 2.14
Wang et al. [32] | - | - | 7 | - | 0 | - | 0.4 | 0.4 | 190 | 30 | 10 | 37.2 | 2.45
Wang et al. [32] | - | - | 7 | - | 10 | - | 0.4 | 0.4 | 190 | 30 | 10 | 29.6 | 2.69
Wang et al. [32] | - | - | 7 | - | 20 | - | 0.4 | 0.4 | 190 | 30 | 10 | 38.4 | 2.4
Wang et al. [32] | - | - | 7 | - | 30 | - | 0.4 | 0.4 | 190 | 30 | 10 | 41.1 | 2.78
Wang et al. [32] | - | - | 7 | - | 40 | - | 0.4 | 0.4 | 190 | 30 | 10 | 42.5 | 3.07
Wang et al. [32] | - | - | 7 | - | 0 | - | 0.7 | 0.7 | 190 | 34 | 10 | 16.4 | 1.13
Wang et al. [32] | - | - | 7 | - | 10 | - | 0.7 | 0.7 | 190 | 34 | 10 | 17.9 | 1.36
Wang et al. [32] | - | - | 7 | - | 20 | - | 0.7 | 0.7 | 190 | 34 | 10 | 16.3 | 1.08
Wang et al. [32] | - | - | 7 | - | 30 | - | 0.7 | 0.7 | 190 | 34 | 10 | 19.7 | 1.47
Wang et al. [32] | - | - | 7 | - | 40 | - | 0.7 | 0.7 | 190 | 34 | 10 | 21 | 1.38
Wang et al. [32] | - | - | 7 | - | 0 | - | 1 | 1 | 190 | 42 | 10 | 7.9 | 0.62
Wang et al. [32] | - | - | 7 | - | 10 | - | 1 | 1 | 190 | 42 | 10 | 9.5 | 0.71
Wang et al. [32] | - | - | 7 | - | 20 | - | 1 | 1 | 190 | 42 | 10 | 10.5 | 0.8
Wang et al. [32] | - | - | 7 | - | 30 | - | 1 | 1 | 190 | 42 | 10 | 12.4 | 0.99
Wang et al. [32] | - | - | 7 | - | 40 | - | 1 | 1 | 190 | 42 | 10 | 13.1 | 1.11
Wang et al. [32] | - | - | 28 | - | 0 | - | 0.4 | 0.4 | 190 | 30 | 10 | 46.4 | 2.88
Wang et al. [32] | - | - | 28 | - | 10 | - | 0.4 | 0.4 | 190 | 30 | 10 | 48.1 | 3.01
Wang et al. [32] | - | - | 28 | - | 20 | - | 0.4 | 0.4 | 190 | 30 | 10 | 50.5 | 3.23
Wang et al. [32] | - | - | 28 | - | 30 | - | 0.4 | 0.4 | 190 | 30 | 10 | 50.1 | 2.9
Wang et al. [32] | - | - | 28 | - | 40 | - | 0.4 | 0.4 | 190 | 30 | 10 | 51.6 | 3.15
Wang et al. [32] | - | - | 28 | - | 0 | - | 0.7 | 0.7 | 190 | 34 | 10 | 23.8 | 1.82
Wang et al. [32] | - | - | 28 | - | 10 | - | 0.7 | 0.7 | 190 | 34 | 10 | 24.4 | 1.9
Wang et al. [32] | - | - | 28 | - | 20 | - | 0.7 | 0.7 | 190 | 34 | 10 | 27.7 | 1.62
Wang et al. [32] | - | - | 28 | - | 30 | - | 0.7 | 0.7 | 190 | 34 | 10 | 25.7 | 1.86
Wang et al. [32] | - | - | 28 | - | 40 | - | 0.7 | 0.7 | 190 | 34 | 10 | 26.7 | 1.58
Wang et al. [32] | - | - | 28 | - | 0 | - | 1 | 1 | 190 | 42 | 10 | 14.1 | 0.98
Wang et al. [32] | - | - | 28 | - | 10 | - | 1 | 1 | 190 | 42 | 10 | 13 | 1.18
Wang et al. [32] | - | - | 28 | - | 20 | - | 1 | 1 | 190 | 42 | 10 | 14.2 | 1.23
Wang et al. [32] | - | - | 28 | - | 30 | - | 1 | 1 | 190 | 42 | 10 | 17.2 | 1.33
Wang et al. [32] | - | - | 28 | - | 40 | - | 1 | 1 | 190 | 42 | 10 | 17.3 | 1.39
Xing et al.[33] | - | - | 7 | 80 | 15 | 2.8 | 0.5 | 0.66 | 104 | 30 | 44 | 20.4 | 1.61
Xing et al.[33] | - | - | 7 | 80 | 15 | 2.8 | 0.5 | 0.66 | 108 | 30 | 49 | 19.9 | 1.57
Xing et al.[33] | - | - | 7 | 80 | 15 | 2.8 | 0.5 | 0.66 | 110 | 30 | 36 | 19.2 | 1.53
Xing et al.[33] | - | - | 7 | 80 | 15 | 2.8 | 0.5 | 0.66 | 114 | 30 | 45 | 18.4 | 1.5
Xing et al.[33] | - | - | 7 | 80 | 15 | 2.8 | 0.5 | 0.66 | 115 | 30 | 40 | 18.4 | 1.5
Xing et al.[33] | - | - | 28 | 80 | 15 | 2.8 | 0.5 | 0.66 | 104 | 30 | 44 | 29.7 | 3.04
Xing et al.[33] | - | - | 28 | 80 | 15 | 2.8 | 0.5 | 0.66 | 108 | 30 | 49 | 29.7 | 3.02
Xing et al.[33] | - | - | 28 | 80 | 15 | 2.8 | 0.5 | 0.66 | 110 | 30 | 36 | 28.5 | 2.91
Xing et al.[33] | - | - | 28 | 80 | 15 | 2.8 | 0.5 | 0.66 | 114 | 30 | 45 | 27.4 | 2.84
Xing et al.[33] | - | - | 28 | 80 | 15 | 2.8 | 0.5 | 0.66 | 115 | 30 | 40 | 27.1 | 2.75
Xing et al.[33] | - | - | 90 | 80 | 15 | 2.8 | 0.5 | 0.66 | 104 | 30 | 44 | 40.9 | 3.43
Xing et al.[33] | - | - | 90 | 80 | 15 | 2.8 | 0.5 | 0.66 | 108 | 30 | 49 | 40.2 | 3.37
Xing et al.[33] | - | - | 90 | 80 | 15 | 2.8 | 0.5 | 0.66 | 110 | 30 | 36 | 39.4 | 3.26
Xing et al.[33] | - | - | 90 | 80 | 15 | 2.8 | 0.5 | 0.66 | 114 | 30 | 45 | 38.3 | 3.19
Xing et al.[33] | - | - | 90 | 80 | 15 | 2.8 | 0.5 | 0.66 | 115 | 30 | 40 | 37.5 | 3.15
Hong et al.[34] | - | - | 28 | - | 24 | 2.7 | 0.57 | 0.57 | 192 | 35 | 86 | 21.8 | 2.41
Hong et al.[34] | - | - | 28 | - | 24 | 2.7 | 0.43 | 0.43 | 193 | 32 | 80 | 39.7 | 3.68
Li and Gou [35] | - | - | 7 | 120 | 12.1 | 2.56 | 0.55 | 0.92 | 83.5 | 26.5 | 55 | 8.1 | 0.56
Li and Gou [35] | - | - | 7 | 120 | 12.1 | 2.56 | 0.55 | 0.92 | 83.5 | 26.5 | 42 | 9.7 | 0.68
Li and Gou [35] | - | - | 7 | 120 | 12.1 | 2.56 | 0.55 | 0.92 | 83.5 | 27 | 55 | 9.9 | 0.72
Li and Gou [35] | - | - | 7 | 120 | 12.1 | 2.56 | 0.55 | 0.92 | 83.5 | 27 | 49 | 10.7 | 0.8
Li and Gou [35] | - | - | 7 | 120 | 12.1 | 2.56 | 0.45 | 0.64 | 98 | 29.5 | 60 | 15.2 | 1.2
Li and Gou [35] | - | - | 7 | 120 | 12.1 | 2.56 | 0.45 | 0.64 | 98 | 29.5 | 46 | 16.7 | 1.21
Li and Gou [35] | - | - | 7 | 120 | 12.1 | 2.56 | 0.45 | 0.64 | 98 | 30 | 54 | 19.2 | 1.38
Li and Gou [35] | - | - | 7 | 120 | 12.1 | 2.56 | 0.45 | 0.64 | 98 | 30 | 51 | 19.6 | 1.31
Li and Gou [35] | - | - | 28 | 120 | 12.1 | 2.56 | 0.55 | 0.92 | 83.5 | 26.5 | 55 | 12.6 | 0.95
Li and Gou [35] | - | - | 28 | 120 | 12.1 | 2.56 | 0.55 | 0.92 | 83.5 | 26.5 | 42 | 14.7 | 1.12
Li and Gou [35] | - | - | 28 | 120 | 12.1 | 2.56 | 0.55 | 0.92 | 83.5 | 27 | 55 | 16.4 | 1.39
Li and Gou [35] | - | - | 28 | 120 | 12.1 | 2.56 | 0.55 | 0.92 | 83.5 | 27 | 49 | 16.6 | 1.41
Li and Gou [35] | - | - | 28 | 80 | 12.1 | 2.56 | 0.45 | 0.64 | 98 | 29.5 | 60 | 23.5 | 1.73
Li and Gou [35] | - | - | 28 | 80 | 12.1 | 2.56 | 0.45 | 0.64 | 98 | 29.5 | 46 | 26.7 | 1.78
Li and Gou [35] | - | - | 28 | 80 | 12.1 | 2.56 | 0.45 | 0.64 | 98 | 30 | 54 | 28.3 | 1.88
Li and Gou [35] | - | - | 28 | 80 | 12.1 | 2.56 | 0.45 | 0.64 | 98 | 30 | 51 | 31.1 | 2.08
Li and Gou [35] | - | - | 90 | 120 | 12.1 | 2.56 | 0.55 | 0.92 | 83.5 | 26.5 | 55 | 21.1 | 1.51
Li and Gou [35] | - | - | 90 | 120 | 12.1 | 2.56 | 0.55 | 0.92 | 83.5 | 26.5 | 42 | 24.2 | 1.65
Li and Gou [35] | - | - | 90 | 120 | 12.1 | 2.56 | 0.55 | 0.92 | 83.5 | 27 | 55 | 26.8 | 1.76
Li and Gou [35] | - | - | 90 | 120 | 12.1 | 2.56 | 0.55 | 0.92 | 83.5 | 27 | 49 | 26.1 | 2.11
Li and Gou [35] | - | - | 90 | 120 | 12.1 | 2.56 | 0.45 | 0.64 | 98 | 29.5 | 60 | 36.7 | 2.45
Li and Gou [35] | - | - | 90 | 120 | 12.1 | 2.56 | 0.45 | 0.64 | 98 | 29.5 | 46 | 37 | 2.44
Li and Gou [35] | - | - | 90 | 120 | 12.1 | 2.56 | 0.45 | 0.64 | 98 | 30 | 54 | 40.4 | 2.65
Li and Gou [35] | - | - | 90 | 120 | 12.1 | 2.56 | 0.45 | 0.64 | 98 | 30 | 51 | 41.1 | 2.9
Li et al. [36] | - | - | 7 | - | 11.2 | 2.44 | 0.45 | 0.64 | 87 | 27 | 57 | 18.6 | 1.43
Li et al. [36] | - | - | 7 | - | 11.2 | 2.44 | 0.45 | 0.64 | 87 | 26 | 47 | 12.9 | 1.03
Li et al. [36] | - | - | 7 | - | 11.2 | 2.44 | 0.5 | 0.83 | 87 | 28 | 52 | 13.3 | 0.98
Li et al. [36] | - | - | 7 | - | 11.2 | 2.44 | 0.5 | 0.83 | 87 | 27 | 42 | 9.6 | 0.71
Li et al. [36] | - | - | 7 | 40 | 13 | 2.68 | 0.5 | 0.83 | 89 | 36 | 10 | 15.5 | 0.79
Li et al. [36] | - | - | 7 | 40 | 13 | 2.68 | 0.5 | 1 | 88 | 36 | 10 | 11.9 | 0.72
Li et al. [36] | - | - | 7 | 40 | 13 | 2.68 | 0.5 | 1.11 | 88 | 36 | 10 | 9.3 | 0.61
Li et al. [36] | - | - | 7 | 40 | 11.2 | 2.44 | 0.5 | 0.83 | 103 | 36 | 10 | 11.6 | 0.9
Li et al. [36] | - | - | 7 | 40 | 11.2 | 2.44 | 0.5 | 1 | 102 | 36 | 10 | 9.2 | 0.72
Li et al. [36] | - | - | 7 | 40 | 11.2 | 2.44 | 0.5 | 1.11 | 102 | 36 | 10 | 7.8 | 0.65
Li et al. [36] | - | - | 28 | - | 11.2 | 2.44 | 0.45 | 0.64 | 87 | 27 | 57 | 29.8 | 2.23
Li et al. [36] | - | - | 28 | - | 11.2 | 2.44 | 0.45 | 0.64 | 87 | 26 | 47 | 22.3 | 1.56
Li et al. [36] | - | - | 28 | - | 11.2 | 2.44 | 0.5 | 0.83 | 87 | 28 | 52 | 23.5 | 1.73
Li et al. [36] | - | - | 28 | - | 11.2 | 2.44 | 0.5 | 0.83 | 87 | 27 | 42 | 18 | 1.46
Li et al. [36] | - | - | 28 | 40 | 13 | 2.68 | 0.5 | 0.83 | 89 | 36 | 10 | 23.6 | 2.04
Li et al. [36] | - | - | 28 | 40 | 13 | 2.68 | 0.5 | 1 | 88 | 36 | 10 | 21.5 | 1.8
Li et al. [36] | - | - | 28 | 40 | 13 | 2.68 | 0.5 | 1.11 | 88 | 36 | 10 | 19.9 | 1.62
Li et al. [36] | - | - | 28 | 40 | 11.2 | 2.44 | 0.5 | 0.83 | 103 | 36 | 10 | 21.6 | 1.96
Li et al. [36] | - | - | 28 | 40 | 11.2 | 2.44 | 0.5 | 1 | 102 | 36 | 10 | 20 | 1.69
Li et al. [36] | - | - | 28 | 40 | 11.2 | 2.44 | 0.5 | 1.11 | 102 | 36 | 10 | 18.5 | 1.53
Li et al. [36] | - | - | 90 | 40 | 13 | 2.68 | 0.5 | 0.83 | 89 | 36 | 10 | 32.8 | 2.2
Li et al. [36] | - | - | 90 | 40 | 13 | 2.68 | 0.5 | 1 | 88 | 36 | 10 | 28 | 2.12
Li et al. [36] | - | - | 90 | 40 | 13 | 2.68 | 0.5 | 1.11 | 88 | 36 | 10 | 25.5 | 2.1
Li et al. [36] | - | - | 90 | 40 | 11.2 | 2.44 | 0.5 | 0.83 | 103 | 36 | 10 | 29.8 | 2.52
Li et al. [36] | - | - | 90 | 40 | 11.2 | 2.44 | 0.5 | 1 | 102 | 36 | 10 | 27.8 | 2.18
Li et al. [36] | - | - | 90 | 40 | 11.2 | 2.44 | 0.5 | 1.11 | 102 | 36 | 10 | 26.9 | 1.95
Fu [37] | - | - | 28 | 80 | 10.8 | 2.42 | 0.45 | 0.64 | 98 | 30 | 33 | 28.8 | 1.71
Fu [37] | - | - | 28 | 80 | 12.4 | 2.57 | 0.45 | 0.64 | 95 | 31 | 40 | 30.6 | 1.99
Fu [37] | - | - | 28 | 120 | 10.8 | 2.42 | 0.55 | 0.92 | 88 | 27 | 42 | 14.7 | 1.1
Fu [37] | - | - | 28 | 120 | 12.4 | 2.57 | 0.55 | 0.92 | 85 | 28 | 45 | 20.2 | 1.43
Fu [37] | - | - | 90 | 80 | 10.8 | 2.42 | 0.45 | 0.64 | 98 | 30 | 33 | 41.3 | 2.33
Fu [37] | - | - | 90 | 80 | 12.4 | 2.57 | 0.45 | 0.64 | 95 | 31 | 40 | 44 | 3
Fu [37] | - | - | 90 | 120 | 10.8 | 2.42 | 0.55 | 0.92 | 88 | 27 | 42 | 24.8 | 1.8
Fu [37] | - | - | 90 | 120 | 12.4 | 2.57 | 0.55 | 0.92 | 85 | 28 | 45 | 30.9 | 2.26
Yang et al. [38] | 62.4 | 8.4 | 7 | 40 | 11.9 | 2.86 | 0.5 | 0.83 | 88 | - | 10 | 15.5 | 0.79
Yang et al. [38] | 62.4 | 8.4 | 7 | 40 | 11.9 | 2.86 | 0.5 | 1 | 88 | - | 10 | 11.9 | 0.72
Yang et al. [38] | 62.4 | 8.4 | 7 | 40 | 11.9 | 2.86 | 0.5 | 1.11 | 88 | - | 10 | 9.3 | 0.61
Yang et al. [38] | 62.4 | 8.4 | 7 | 40 | 11.9 | 2.86 | 0.5 | 1.11 | 88 | - | 10 | 7.5 | 0.6
Yang et al. [38] | 62.4 | 8.4 | 7 | 40 | 11.9 | 2.86 | 0.5 | 1.25 | 88 | - | 10 | 7.8 | 0.47
Yang et al. [38] | 62.4 | 8.4 | 7 | 40 | 11.9 | 2.86 | 0.5 | 1.43 | 88 | - | 10 | 5.8 | 0.46
Yang et al. [38] | 62.4 | 8.4 | 7 | 40 | 6.1 | 2.92 | 0.5 | 0.83 | 102 | - | 10 | 11.6 | 0.9
Yang et al. [38] | 62.4 | 8.4 | 7 | 40 | 6.1 | 2.92 | 0.5 | 1 | 102 | - | 10 | 9.2 | 0.72
Yang et al. [38] | 62.4 | 8.4 | 7 | 40 | 6.1 | 2.92 | 0.5 | 1.11 | 102 | - | 10 | 7.8 | 0.65
Yang et al. [38] | 62.4 | 8.4 | 7 | 60 | 11.9 | 2.86 | 0.5 | 0.83 | 75 | - | 10 | 14 | 1.18
Yang et al. [38] | 62.4 | 8.4 | 7 | 60 | 11.9 | 2.86 | 0.5 | 1 | 75 | - | 10 | 12.5 | 0.84
Yang et al. [38] | 62.4 | 8.4 | 7 | 60 | 11.9 | 2.86 | 0.5 | 1.11 | 75 | - | 10 | 9.2 | 0.62
Yang et al. [38] | 62.4 | 8.4 | 7 | 60 | 11.9 | 2.86 | 0.5 | 1.25 | 75 | - | 10 | 8.3 | 0.57
Yang et al. [38] | 62.4 | 8.4 | 7 | 60 | 11.9 | 2.86 | 0.5 | 1.43 | 75 | - | 10 | 6.9 | 0.56
Yang et al. [38] | 62.4 | 8.4 | 7 | 80 | 11.9 | 2.86 | 0.5 | 0.83 | 71 | - | 10 | 15.2 | 0.96
Yang et al. [38] | 62.4 | 8.4 | 7 | 80 | 11.9 | 2.86 | 0.5 | 1 | 71 | - | 10 | 12.9 | 0.86
Yang et al. [38] | 62.4 | 8.4 | 7 | 80 | 11.9 | 2.86 | 0.5 | 1.11 | 71 | - | 10 | 10.3 | 0.65
Yang et al. [38] | 62.4 | 8.4 | 7 | 80 | 11.9 | 2.86 | 0.5 | 1.11 | 71 | - | 10 | 9 | 0.64
Yang et al. [38] | 62.4 | 8.4 | 7 | 80 | 11.9 | 2.86 | 0.5 | 1.25 | 71 | - | 10 | 7.4 | 0.52
Yang et al. [38] | 62.4 | 8.4 | 7 | 80 | 11.9 | 2.86 | 0.5 | 1.43 | 71 | - | 10 | 4.8 | 0.35
Yang et al. [38] | 62.4 | 8.4 | 7 | 80 | 6.1 | 2.92 | 0.5 | 0.83 | 82 | - | 10 | 12.4 | 0.96
Yang et al. [38] | 62.4 | 8.4 | 7 | 80 | 6.1 | 2.92 | 0.5 | 1 | 82 | - | 10 | 9.2 | 0.72
Yang et al. [38] | 62.4 | 8.4 | 7 | 80 | 6.1 | 2.92 | 0.5 | 1.11 | 82 | - | 10 | 6.8 | 0.55
Yang et al. [38] | 62.4 | 8.4 | 7 | 80 | 6.1 | 2.92 | 0.5 | 1.25 | 82 | - | 10 | 6.5 | 0.54
Yang et al. [38] | 62.4 | 8.4 | 7 | 80 | 6.1 | 2.92 | 0.5 | 1.43 | 82 | - | 10 | 6.8 | 0.54
Yang et al. [38] | 62.4 | 8.4 | 28 | 40 | 11.9 | 2.86 | 0.5 | 0.83 | 88 | - | 10 | 23.6 | 2.04
Yang et al. [38] | 62.4 | 8.4 | 28 | 40 | 11.9 | 2.86 | 0.5 | 1 | 88 | - | 10 | 21.5 | 1.8
Yang et al. [38] | 62.4 | 8.4 | 28 | 40 | 11.9 | 2.86 | 0.5 | 1.11 | 88 | - | 10 | 19.9 | 1.62
Yang et al. [38] | 62.4 | 8.4 | 28 | 40 | 11.9 | 2.86 | 0.5 | 1.11 | 88 | - | 10 | 13.2 | 1.13
Yang et al. [38] | 62.4 | 8.4 | 28 | 40 | 11.9 | 2.86 | 0.5 | 1.25 | 88 | - | 10 | 15.9 | 1.4
Yang et al. [38] | 62.4 | 8.4 | 28 | 40 | 11.9 | 2.86 | 0.5 | 1.43 | 88 | - | 10 | 11.3 | 1.08
Yang et al. [38] | 62.4 | 8.4 | 28 | 40 | 6.1 | 2.92 | 0.5 | 0.83 | 102 | - | 10 | 21.6 | 1.96
Yang et al. [38] | 62.4 | 8.4 | 28 | 40 | 6.1 | 2.92 | 0.5 | 1 | 102 | - | 10 | 20 | 1.69
Yang et al. [38] | 62.4 | 8.4 | 28 | 40 | 6.1 | 2.92 | 0.5 | 1.11 | 102 | - | 10 | 18.5 | 1.53
Yang et al. [38] | 62.4 | 8.4 | 28 | 60 | 11.9 | 2.86 | 0.5 | 0.83 | 75 | - | 10 | 24.5 | 2.18
Yang et al. [38] | 62.4 | 8.4 | 28 | 60 | 11.9 | 2.86 | 0.5 | 1 | 75 | - | 10 | 21.4 | 1.63
Yang et al. [38] | 62.4 | 8.4 | 28 | 60 | 11.9 | 2.86 | 0.5 | 1.11 | 75 | - | 10 | 19.6 | 1.26
Yang et al. [38] | 62.4 | 8.4 | 28 | 60 | 11.9 | 2.86 | 0.5 | 1.25 | 75 | - | 10 | 16.9 | 1.09
Yang et al. [38] | 62.4 | 8.4 | 28 | 60 | 11.9 | 2.86 | 0.5 | 1.43 | 75 | - | 10 | 13.2 | 1.02
Yang et al. [38] | 62.4 | 8.4 | 28 | 80 | 11.9 | 2.86 | 0.5 | 0.83 | 71 | - | 10 | 24.1 | 2.1
Yang et al. [38] | 62.4 | 8.4 | 28 | 80 | 11.9 | 2.86 | 0.5 | 1 | 71 | - | 10 | 21.5 | 1.8
Yang et al. [38] | 62.4 | 8.4 | 28 | 80 | 11.9 | 2.86 | 0.5 | 1.11 | 71 | - | 10 | 20.1 | 1.6
Yang et al. [38] | 62.4 | 8.4 | 28 | 80 | 11.9 | 2.86 | 0.5 | 1.11 | 71 | - | 10 | 16.2 | 1.46
Yang et al. [38] | 62.4 | 8.4 | 28 | 80 | 11.9 | 2.86 | 0.5 | 1.25 | 71 | - | 10 | 14.9 | 1.45
Yang et al. [38] | 62.4 | 8.4 | 28 | 80 | 11.9 | 2.86 | 0.5 | 1.43 | 71 | - | 10 | 10.1 | 1.08
Yang et al. [38] | 62.4 | 8.4 | 28 | 80 | 6.1 | 2.92 | 0.5 | 0.83 | 82 | - | 10 | 21.8 | 1.92
Yang et al. [38] | 62.4 | 8.4 | 28 | 80 | 6.1 | 2.92 | 0.5 | 1 | 82 | - | 10 | 18.9 | 1.42
Yang et al. [38] | 62.4 | 8.4 | 28 | 80 | 6.1 | 2.92 | 0.5 | 1.11 | 82 | - | 10 | 14 | 1.06
Yang et al. [38] | 62.4 | 8.4 | 28 | 80 | 6.1 | 2.92 | 0.5 | 1.25 | 82 | - | 10 | 13.5 | 1.11
Yang et al. [38] | 62.4 | 8.4 | 28 | 80 | 6.1 | 2.92 | 0.5 | 1.43 | 82 | - | 10 | 12.9 | 1.16
Yang et al. [38] | 62.4 | 8.4 | 90 | 40 | 11.9 | 2.86 | 0.5 | 0.83 | 88 | - | 10 | 32.8 | 2.2
Yang et al. [38] | 62.4 | 8.4 | 90 | 40 | 11.9 | 2.86 | 0.5 | 1 | 88 | - | 10 | 28 | 2.12
Yang et al. [38] | 62.4 | 8.4 | 90 | 40 | 11.9 | 2.86 | 0.5 | 1.11 | 88 | - | 10 | 25.5 | 2.1
Yang et al. [38] | 62.4 | 8.4 | 90 | 40 | 11.9 | 2.86 | 0.5 | 1.11 | 88 | - | 10 | 24.4 | 2.09
Yang et al. [38] | 62.4 | 8.4 | 90 | 40 | 11.9 | 2.86 | 0.5 | 1.25 | 88 | - | 10 | 22.9 | 2.05
Yang et al. [38] | 62.4 | 8.4 | 90 | 40 | 11.9 | 2.86 | 0.5 | 1.43 | 88 | - | 10 | 20.8 | 1.99
Yang et al. [38] | 62.4 | 8.4 | 90 | 40 | 6.1 | 2.92 | 0.5 | 0.83 | 102 | - | 10 | 29.8 | 2.52
Yang et al. [38] | 62.4 | 8.4 | 90 | 40 | 6.1 | 2.92 | 0.5 | 1 | 102 | - | 10 | 27.8 | 2.18
Yang et al. [38] | 62.4 | 8.4 | 90 | 40 | 6.1 | 2.92 | 0.5 | 1.11 | 102 | - | 10 | 26.9 | 1.95
Yang et al. [38] | 62.4 | 8.4 | 90 | 60 | 11.9 | 2.86 | 0.5 | 0.83 | 75 | - | 10 | 34.6 | 2.88
Yang et al. [38] | 62.4 | 8.4 | 90 | 60 | 11.9 | 2.86 | 0.5 | 1 | 75 | - | 10 | 27.9 | 2.29
Yang et al. [38] | 62.4 | 8.4 | 90 | 60 | 11.9 | 2.86 | 0.5 | 1.11 | 75 | - | 10 | 24.3 | 2.08
Yang et al. [38] | 62.4 | 8.4 | 90 | 60 | 11.9 | 2.86 | 0.5 | 1.25 | 75 | - | 10 | 23.5 | 1.93
Yang et al. [38] | 62.4 | 8.4 | 90 | 60 | 11.9 | 2.86 | 0.5 | 1.43 | 75 | - | 10 | 22.5 | 1.8
Yang et al. [38] | 62.4 | 8.4 | 90 | 80 | 11.9 | 2.86 | 0.5 | 0.83 | 71 | - | 10 | 33.4 | 2.45
Yang et al. [38] | 62.4 | 8.4 | 90 | 80 | 11.9 | 2.86 | 0.5 | 1 | 71 | - | 10 | 30.1 | 2.2
Yang et al. [38] | 62.4 | 8.4 | 90 | 80 | 11.9 | 2.86 | 0.5 | 1.11 | 71 | - | 10 | 29.1 | 2.13
Yang et al. [38] | 62.4 | 8.4 | 90 | 80 | 11.9 | 2.86 | 0.5 | 1.11 | 71 | - | 10 | 21.5 | 1.9
Yang et al. [38] | 62.4 | 8.4 | 90 | 80 | 11.9 | 2.86 | 0.5 | 1.25 | 71 | - | 10 | 20.2 | 2.05
Yang et al. [38] | 62.4 | 8.4 | 90 | 80 | 11.9 | 2.86 | 0.5 | 1.43 | 71 | - | 10 | 17.5 | 1.87
Yang et al. [38] | 62.4 | 8.4 | 90 | 80 | 6.1 | 2.92 | 0.5 | 0.83 | 82 | - | 10 | 30.2 | 2.49
Yang et al. [38] | 62.4 | 8.4 | 90 | 80 | 6.1 | 2.92 | 0.5 | 1 | 82 | - | 10 | 28.2 | 2.21
Yang et al. [38] | 62.4 | 8.4 | 90 | 80 | 6.1 | 2.92 | 0.5 | 1.11 | 82 | - | 10 | 27.7 | 2.1
Yang et al. [38] | 62.4 | 8.4 | 90 | 80 | 6.1 | 2.92 | 0.5 | 1.25 | 82 | - | 10 | 27 | 2.01
Yang et al. [38] | 62.4 | 8.4 | 90 | 80 | 6.1 | 2.92 | 0.5 | 1.43 | 82 | - | 10 | 26.5 | 2
Li et al. [39] | - | - | 7 | 80 | 6 | 2.68 | 0.5 | 0.67 | 104 | 30 | 50 | 15.2 | 1.44
Li et al. [39] | - | - | 7 | 80 | 9 | 2.68 | 0.5 | 0.67 | 112 | 30 | 48 | 15.2 | 1.56
Li et al. [39] | - | - | 7 | 80 | 12 | 2.68 | 0.5 | 0.67 | 114 | 30 | 50 | 16.4 | 1.59
Li et al. [39] | - | - | 7 | 80 | 15 | 2.68 | 0.5 | 0.67 | 115 | 30 | 40 | 18.5 | 1.5
Li et al. [39] | - | - | 7 | 80 | 18 | 2.68 | 0.5 | 0.67 | 117 | 30 | 44 | 16.2 | 1.62
Li et al. [39] | - | - | 7 | 80 | 15 | 2.68 | 0.5 | 0.67 | 110 | 30 | 36 | 18.2 | 1.7
Li et al. [39] | - | - | 7 | 80 | 15 | 2.68 | 0.5 | 0.67 | 108 | 30 | 49 | 15.8 | 1.58
Li et al. [39] | - | - | 7 | 80 | 9 | 2.68 | 0.5 | - | 111 | 30 | 41 | 16.6 | 1.54
Li et al. [39] | - | - | 7 | 80 | 6 | 2.68 | 0.5 | - | 112 | 30 | 50 | 17.2 | 1.58
Li et al. [39] | - | - | 28 | 80 | 6 | 2.68 | 0.5 | 0.67 | 104 | 30 | 50 | 22.6 | 2.49
Li et al. [39] | - | - | 28 | 80 | 9 | 2.68 | 0.5 | 0.67 | 112 | 30 | 48 | 26.2 | 2.33
Li et al. [39] | - | - | 28 | 80 | 12 | 2.68 | 0.5 | 0.67 | 114 | 30 | 50 | 24.2 | 2.36
Li et al. [39] | - | - | 28 | 80 | 15 | 2.68 | 0.5 | 0.67 | 115 | 30 | 40 | 27.3 | 2.75
Li et al. [39] | - | - | 28 | 80 | 18 | 2.68 | 0.5 | 0.67 | 117 | 30 | 44 | 26.7 | 2.76
Li et al. [39] | - | - | 28 | 80 | 15 | 2.68 | 0.5 | 0.67 | 110 | 30 | 36 | 26.5 | 2.48
Li et al. [39] | - | - | 28 | 80 | 15 | 2.68 | 0.5 | 0.67 | 108 | 30 | 49 | 23.1 | 2.27
Li et al. [39] | - | - | 28 | 80 | 9 | 2.68 | 0.5 | - | 111 | 30 | 41 | 28.2 | 2.97
Li et al. [39] | - | - | 28 | 80 | 6 | 2.68 | 0.5 | - | 112 | 30 | 50 | 30.2 | 2.9
Li et al. [39] | - | - | 90 | 80 | 6 | 2.68 | 0.5 | 0.67 | 104 | 30 | 50 | 29.9 | 3.54
Li et al. [39] | - | - | 90 | 80 | 9 | 2.68 | 0.5 | 0.67 | 112 | 30 | 48 | 32 | 3.42
Li et al. [39] | - | - | 90 | 80 | 12 | 2.68 | 0.5 | 0.67 | 114 | 30 | 50 | 33 | 3.18
Li et al. [39] | - | - | 90 | 80 | 15 | 2.68 | 0.5 | 0.67 | 115 | 30 | 40 | 37.9 | 3.15
Li et al. [39] | - | - | 90 | 80 | 18 | 2.68 | 0.5 | 0.67 | 117 | 30 | 44 | 37.1 | 3.21
Li et al. [39] | - | - | 90 | 80 | 15 | 2.68 | 0.5 | 0.67 | 110 | 30 | 36 | 34.8 | 3.18
Li et al. [39] | - | - | 90 | 80 | 15 | 2.68 | 0.5 | 0.67 | 108 | 30 | 49 | 34.2 | 2.69
Li et al. [39] | - | - | 90 | 80 | 9 | 2.68 | 0.5 | - | 111 | 30 | 41 | 32.6 | 3.14
Li et al. [39] | - | - | 90 | 80 | 6 | 2.68 | 0.5 | - | 112 | 30 | 50 | 39.6 | 3.11
Xing [40] | 52.9 | 8.4 | 7 | 80 | 15 | 2.8 | 0.5 | 0.67 | 104 | 30 | 44 | 20.4 | 1.61
Xing [40] | 52.9 | 8.4 | 7 | 80 | 15 | 2.8 | 0.5 | 0.67 | 108 | 30 | 49 | 19.9 | 1.57
Xing [40] | 52.9 | 8.4 | 7 | 80 | 15 | 2.8 | 0.5 | 0.67 | 110 | 30 | 36 | 19.2 | 1.53
Xing [40] | 52.9 | 8.4 | 7 | 80 | 15 | 2.8 | 0.5 | 0.67 | 114 | 30 | 45 | 18.4 | 1.5
Xing [40] | 52.9 | 8.4 | 7 | 80 | 15 | 2.8 | 0.5 | 0.67 | 115 | 30 | 40 | 18.4 | 1.5
Xing [40] | 52.9 | 8.4 | 28 | 80 | 15 | 2.8 | 0.5 | 0.67 | 104 | 30 | 44 | 29.7 | 3.04
Xing [40] | 52.9 | 8.4 | 28 | 80 | 15 | 2.8 | 0.5 | 0.67 | 108 | 30 | 49 | 29.7 | 3.02
Xing [40] | 52.9 | 8.4 | 28 | 80 | 15 | 2.8 | 0.5 | 0.67 | 110 | 30 | 36 | 28.5 | 2.91
Xing [40] | 52.9 | 8.4 | 28 | 80 | 15 | 2.8 | 0.5 | 0.67 | 114 | 30 | 45 | 27.4 | 2.84
Xing [40] | 52.9 | 8.4 | 28 | 80 | 15 | 2.8 | 0.5 | 0.67 | 115 | 30 | 40 | 27.1 | 2.75
Xing [40] | 52.9 | 8.4 | 90 | 80 | 15 | 2.8 | 0.5 | 0.67 | 104 | 30 | 44 | 40.9 | 3.43
Xing [40] | 52.9 | 8.4 | 90 | 80 | 15 | 2.8 | 0.5 | 0.67 | 108 | 30 | 49 | 40.2 | 3.37
Xing [40] | 52.9 | 8.4 | 90 | 80 | 15 | 2.8 | 0.5 | 0.67 | 110 | 30 | 36 | 39.4 | 3.26
Xing [40] | 52.9 | 8.4 | 90 | 80 | 15 | 2.8 | 0.5 | 0.67 | 114 | 30 | 45 | 38.3 | 3.19
Xing [40] | 52.9 | 8.4 | 90 | 80 | 15 | 2.8 | 0.5 | 0.67 | 115 | 30 | 40 | 37.5 | 3.15
C. Parra et al. [41] | 39.42 | - | 7 | 12 | 19.2 | - | 0.37 | 0.65 | 178.75 | 53 | - | 26.56 | 1.92
C. Parra et al. [41] | 39.42 | - | 28 | 12 | 19.2 | - | 0.37 | 0.65 | 178.75 | 53 | - | 33.12 | 2.34
C. Parra et al. [41] | 39.42 | - | 90 | 12 | 19.2 | - | 0.37 | 0.65 | 178.75 | 53 | - | 39.94 | 3.32
C. Parra et al. [41] | 39.42 | - | 7 | 12 | 19.2 | - | 0.34 | 0.55 | 178.75 | 53 | - | 32.17 | 2.67
C. Parra et al. [41] | 39.42 | - | 28 | 12 | 19.2 | - | 0.34 | 0.55 | 178.75 | 53 | - | 40.49 | 3.03
C. Parra et al. [41] | 39.42 | - | 90 | 12 | 19.2 | - | 0.34 | 0.55 | 178.75 | 53 | - | 49.7 | 3.68
C. Parra et al. [41] | 48.07 | - | 7 | 12 | 19.2 | - | 0.34 | 0.55 | 178.75 | 53 | - | 43.15 | 2.9
C. Parra et al. [41] | 48.07 | - | 28 | 12 | 19.2 | - | 0.34 | 0.55 | 178.75 | 53 | - | 49.26 | 3.12
C. Parra et al. [41] | 48.07 | - | 90 | 12 | 19.2 | - | 0.34 | 0.55 | 178.75 | 53 | - | 63.7 | 4.1
C. Parra et al. [41] | 48.07 | - | 7 | 12 | 19.2 | - | 0.31 | 0.45 | 180 | 53 | - | 55.85 | 3.85
C. Parra et al. [41] | 48.07 | - | 28 | 12 | 19.2 | - | 0.31 | 0.45 | 180 | 53 | - | 63.72 | 3.86
C. Parra et al. [41] | 48.07 | - | 90 | 12 | 19.2 | - | 0.31 | 0.45 | 180 | 53 | - | 79.17 | 4.19
C. Parra et al. [41] | 39.42 | - | 7 | 12 | 19.2 | - | 0.4 | 0.65 | 178.75 | 54 | 145 | 28 | 2.22
C. Parra et al. [41] | 39.42 | - | 28 | 12 | 19.2 | - | 0.4 | 0.65 | 178.75 | 54 | 145 | 35.47 | 3.34
C. Parra et al. [41] | 39.42 | - | 90 | 12 | 19.2 | - | 0.4 | 0.65 | 178.75 | 54 | 145 | 44.25 | 3.47
C. Parra et al. [41] | 39.42 | - | 7 | 12 | 19.2 | - | 0.36 | 0.55 | 178.75 | 54 | 135 | 33.42 | 2.31
C. Parra et al. [41] | 39.42 | - | 28 | 12 | 19.2 | - | 0.36 | 0.55 | 178.75 | 54 | 135 | 41.43 | 3.52
C. Parra et al. [41] | 39.42 | - | 90 | 12 | 19.2 | - | 0.36 | 0.55 | 178.75 | 54 | 135 | 52.35 | 3.98
C. Parra et al. [41] | 48.07 | - | 7 | 12 | 19.2 | - | 0.36 | 0.55 | 178.75 | 54 | 140 | 42.97 | 3.61
C. Parra et al. [41] | 48.07 | - | 28 | 12 | 19.2 | - | 0.36 | 0.55 | 178.75 | 54 | 140 | 46.85 | 4.25
C. Parra et al. [41] | 48.07 | - | 90 | 12 | 19.2 | - | 0.36 | 0.55 | 178.75 | 54 | 140 | 60.65 | 4.59